## Sheet1
mof_id | Al | Ca | Cd | Co | Cr | Cu | Fe | Ni | Zn | Zr | PH | temperature | initial concentration of adsorbates(ppm) | initial concentration of MOF(mg/ml) | Metal loading(wt.%) | Sonochemical | Microwave | mechanochemical | hydrothermal | Solvothermal | Monoclinic | Tetragonal | orthorhombic | trigonal | cubic | Triclinic | hexagonal | time(min) | Adsorbates | Adsorption(mg/g) | WM(g/mol) | Topological Polar Surface Area(Å²) | log Kow | Hydrogen Bond Donor Count | Hydrogen Bond Acceptor Count
2044105 | 0 | 0 | 0 | 0 | 0 | 1 | 0 | 0 | 0 | 0 | 7 | 25 | 25 | 2.5 | 15.89 | 0 | 0 | 0 | 1 | 0 | 0 | 1 | 0 | 0 | 0 | 0 | 0 | 6 | C1=CC=C(C=C1)N=NC2=CC=C(C=C2)N=NC3=C(C=CC4=CC=CC=C43)O | 3.32 | 352.4 | 69.7 | 5.9 | 1 | 5
2044105 | 0 | 0 | 0 | 0 | 0 | 1 | 0 | 0 | 0 | 0 | 7 | 25 | 25 | 2.5 | 15.89 | 0 | 0 | 0 | 1 | 0 | 0 | 1 | 0 | 0 | 0 | 0 | 0 | 10 | C1=CC=C(C=C1)N=NC2=CC=C(C=C2)N=NC3=C(C=CC4=CC=CC=C43)O | 4.32 | 352.4 | 69.7 | 5.9 | 1 | 5
2044105 | 0 | 0 | 0 | 0 | 0 | 1 | 0 | 0 | 0 | 0 | 7 | 25 | 25 | 2.5 | 15.89 | 0 | 0 | 0 | 1 | 0 | 0 | 1 | 0 | 0 | 0 | 0 | 0 | 20 | C1=CC=C(C=C1)N=NC2=CC=C(C=C2)N=NC3=C(C=CC4=CC=CC=C43)O | 5.19 | 352.4 | 69.7 | 5.9 | 1 | 5
2044105 | 0 | 0 | 0 | 0 | 0 | 1 | 0 | 0 | 0 | 0 | 7 | 25 | 25 | 2.5 | 15.89 | 0 | 0 | 0 | 1 | 0 | 0 | 1 | 0 | 0 | 0 | 0 | 0 | 40 | C1=CC=C(C=C1)N=NC2=CC=C(C=C2)N=NC3=C(C=CC4=CC=CC=C43)O | 5.7 | 352.4 | 69.7 | 5.9 | 1 | 5
2044105 | 0 | 0 | 0 | 0 | 0 | 1 | 0 | 0 | 0 | 0 | 7 | 25 | 25 | 2.5 | 15.89 | 0 | 0 | 0 | 1 | 0 | 0 | 1 | 0 | 0 | 0 | 0 | 0 | 60 | C1=CC=C(C=C1)N=NC2=CC=C(C=C2)N=NC3=C(C=CC4=CC=CC=C43)O | 5.8 | 352.4 | 69.7 | 5.9 | 1 | 5
2044105 | 0 | 0 | 0 | 0 | 0 | 1 | 0 | 0 | 0 | 0 | 7 | 25 | 25 | 2.5 | 15.89 | 0 | 0 | 0 | 1 | 0 | 0 | 1 | 0 | 0 | 0 | 0 | 0 | 80 | C1=CC=C(C=C1)N=NC2=CC=C(C=C2)N=NC3=C(C=CC4=CC=CC=C43)O | 5.8 | 352.4 | 69.7 | 5.9 | 1 | 5
2044105 | 0 | 0 | 0 | 0 | 0 | 1 | 0 | 0 | 0 | 0 | 7 | 25 | 25 | 2.5 | 15.89 | 0 | 0 | 0 | 1 | 0 | 0 | 1 | 0 | 0 | 0 | 0 | 0 | 100 | C1=CC=C(C=C1)N=NC2=CC=C(C=C2)N=NC3=C(C=CC4=CC=CC=C43)O | 5.8 | 352.4 | 69.7 | 5.9 | 1 | 5
2044105 | 0 | 0 | 0 | 0 | 0 | 1 | 0 | 0 | 0 | 0 | 7 | 25 | 25 | 2.5 | 15.89 | 0 | 0 | 0 | 1 | 0 | 0 | 1 | 0 | 0 | 0 | 0 | 0 | 10 | C1=CC=C(C=C1)N=NC2=C(C3=C(C(=C(C=C3C=C2S(=O)(=O)[O-])S(=O)(=O)[O-])N=NC4=CC=C(C=C4)C5=CC=C(C=C5)N=NC6=C(C=C(C=C6)N)N)N)O.[Na+].[Na+] | 2.22 | 781.7 | 304 |  | 4 | 16
2044105 | 0 | 0 | 0 | 0 | 0 | 1 | 0 | 0 | 0 | 0 | 7 | 25 | 25 | 2.5 | 15.89 | 0 | 0 | 0 | 1 | 0 | 0 | 1 | 0 | 0 | 0 | 0 | 0 | 20 | C1=CC=C(C=C1)N=NC2=C(C3=C(C(=C(C=C3C=C2S(=O)(=O)[O-])S(=O)(=O)[O-])N=NC4=CC=C(C=C4)C5=CC=C(C=C5)N=NC6=C(C=C(C=C6)N)N)N)O.[Na+].[Na+] | 3.78 | 781.7 | 304 |  | 4 | 16
2044105 | 0 | 0 | 0 | 0 | 0 | 1 | 0 | 0 | 0 | 0 | 7 | 25 | 25 | 2.5 | 15.89 | 0 | 0 | 0 | 1 | 0 | 0 | 1 | 0 | 0 | 0 | 0 | 0 | 40 | C1=CC=C(C=C1)N=NC2=C(C3=C(C(=C(C=C3C=C2S(=O)(=O)[O-])S(=O)(=O)[O-])N=NC4=CC=C(C=C4)C5=CC=C(C=C5)N=NC6=C(C=C(C=C6)N)N)N)O.[Na+].[Na+] | 4.8 | 781.7 | 304 |  | 4 | 16
2044105 | 0 | 0 | 0 | 0 | 0 | 1 | 0 | 0 | 0 | 0 | 7 | 25 | 25 | 2.5 | 15.89 | 0 | 0 | 0 | 1 | 0 | 0 | 1 | 0 | 0 | 0 | 0 | 0 | 60 | C1=CC=C(C=C1)N=NC2=C(C3=C(C(=C(C=C3C=C2S(=O)(=O)[O-])S(=O)(=O)[O-])N=NC4=CC=C(C=C4)C5=CC=C(C=C5)N=NC6=C(C=C(C=C6)N)N)N)O.[Na+].[Na+] | 5.43 | 781.7 | 304 |  | 4 | 16
2044105 | 0 | 0 | 0 | 0 | 0 | 1 | 0 | 0 | 0 | 0 | 7 | 25 | 25 | 2.5 | 15.89 | 0 | 0 | 0 | 1 | 0 | 0 | 1 | 0 | 0 | 0 | 0 | 0 | 80 | C1=CC=C(C=C1)N=NC2=C(C3=C(C(=C(C=C3C=C2S(=O)(=O)[O-])S(=O)(=O)[O-])N=NC4=CC=C(C=C4)C5=CC=C(C=C5)N=NC6=C(C=C(C=C6)N)N)N)O.[Na+].[Na+] | 5.72 | 781.7 | 304 |  | 4 | 16
2044105 | 0 | 0 | 0 | 0 | 0 | 1 | 0 | 0 | 0 | 0 | 7 | 25 | 25 | 2.5 | 15.89 | 0 | 0 | 0 | 1 | 0 | 0 | 1 | 0 | 0 | 0 | 0 | 0 | 100 | C1=CC=C(C=C1)N=NC2=C(C3=C(C(=C(C=C3C=C2S(=O)(=O)[O-])S(=O)(=O)[O-])N=NC4=CC=C(C=C4)C5=CC=C(C=C5)N=NC6=C(C=C(C=C6)N)N)N)O.[Na+].[Na+] | 5.8 | 781.7 | 304 |  | 4 | 16
1812995 | 0 | 0 | 0 | 0 | 0 | 1 | 0 | 0 | 0 | 0 | 7 | 25 | 10 | 0.5 | 13.46 | 0 | 0 | 0 | 0 | 1 | 1 | 0 | 0 | 0 | 0 | 0 | 0 | 5 | CN(C)C1=CC=C(C=C1)C(=C2C=CC(=[N+](C)C)C=C2)C3=CC=C(C=C3)N(C)C.[Cl-] | 2.57 | 408 | 9.5 | 0.51 | 0 | 3
1812995 | 0 | 0 | 0 | 0 | 0 | 1 | 0 | 0 | 0 | 0 | 7 | 25 | 10 | 0.5 | 13.46 | 0 | 0 | 0 | 0 | 1 | 1 | 0 | 0 | 0 | 0 | 0 | 0 | 10 | CN(C)C1=CC=C(C=C1)C(=C2C=CC(=[N+](C)C)C=C2)C3=CC=C(C=C3)N(C)C.[Cl-] | 3.57 | 408 | 9.5 | 0.51 | 0 | 3
1812995 | 0 | 0 | 0 | 0 | 0 | 1 | 0 | 0 | 0 | 0 | 7 | 25 | 10 | 0.5 | 13.46 | 0 | 0 | 0 | 0 | 1 | 1 | 0 | 0 | 0 | 0 | 0 | 0 | 15 | CN(C)C1=CC=C(C=C1)C(=C2C=CC(=[N+](C)C)C=C2)C3=CC=C(C=C3)N(C)C.[Cl-] | 4.23 | 408 | 9.5 | 0.51 | 0 | 3
1812995 | 0 | 0 | 0 | 0 | 0 | 1 | 0 | 0 | 0 | 0 | 7 | 25 | 10 | 0.5 | 13.46 | 0 | 0 | 0 | 0 | 1 | 1 | 0 | 0 | 0 | 0 | 0 | 0 | 20 | CN(C)C1=CC=C(C=C1)C(=C2C=CC(=[N+](C)C)C=C2)C3=CC=C(C=C3)N(C)C.[Cl-] | 4.73 | 408 | 9.5 | 0.51 | 0 | 3
1812995 | 0 | 0 | 0 | 0 | 0 | 1 | 0 | 0 | 0 | 0 | 7 | 25 | 10 | 0.5 | 13.46 | 0 | 0 | 0 | 0 | 1 | 1 | 0 | 0 | 0 | 0 | 0 | 0 | 40 | CN(C)C1=CC=C(C=C1)C(=C2C=CC(=[N+](C)C)C=C2)C3=CC=C(C=C3)N(C)C.[Cl-] | 5.31 | 408 | 9.5 | 0.51 | 0 | 3
1812995 | 0 | 0 | 0 | 0 | 0 | 1 | 0 | 0 | 0 | 0 | 7 | 25 | 10 | 0.5 | 13.46 | 0 | 0 | 0 | 0 | 1 | 1 | 0 | 0 | 0 | 0 | 0 | 0 | 80 | CN(C)C1=CC=C(C=C1)C(=C2C=CC(=[N+](C)C)C=C2)C3=CC=C(C=C3)N(C)C.[Cl-] | 6.8 | 408 | 9.5 | 0.51 | 0 | 3
1812995 | 0 | 0 | 0 | 0 | 0 | 1 | 0 | 0 | 0 | 0 | 7 | 25 | 10 | 0.5 | 13.46 | 0 | 0 | 0 | 0 | 1 | 1 | 0 | 0 | 0 | 0 | 0 | 0 | 5 | CN(C)C1=CC2=C(C=C1)N=C3C=CC(=[N+](C)C)C=C3S2.[Cl-] | 3.9 | 319.9 | 43.9 |  | 0 | 4
1812995 | 0 | 0 | 0 | 0 | 0 | 1 | 0 | 0 | 0 | 0 | 7 | 25 | 10 | 0.5 | 13.46 | 0 | 0 | 0 | 0 | 1 | 1 | 0 | 0 | 0 | 0 | 0 | 0 | 10 | CN(C)C1=CC2=C(C=C1)N=C3C=CC(=[N+](C)C)C=C3S2.[Cl-] | 6.29 | 319.9 | 43.9 |  | 0 | 4
1812995 | 0 | 0 | 0 | 0 | 0 | 1 | 0 | 0 | 0 | 0 | 7 | 25 | 10 | 0.5 | 13.46 | 0 | 0 | 0 | 0 | 1 | 1 | 0 | 0 | 0 | 0 | 0 | 0 | 15 | CN(C)C1=CC2=C(C=C1)N=C3C=CC(=[N+](C)C)C=C3S2.[Cl-] | 9.44 | 319.9 | 43.9 |  | 0 | 4
1812995 | 0 | 0 | 0 | 0 | 0 | 1 | 0 | 0 | 0 | 0 | 7 | 25 | 10 | 0.5 | 13.46 | 0 | 0 | 0 | 0 | 1 | 1 | 0 | 0 | 0 | 0 | 0 | 0 | 20 | CN(C)C1=CC2=C(C=C1)N=C3C=CC(=[N+](C)C)C=C3S2.[Cl-] | 11.46 | 319.9 | 43.9 |  | 0 | 4
1812995 | 0 | 0 | 0 | 0 | 0 | 1 | 0 | 0 | 0 | 0 | 7 | 25 | 10 | 0.5 | 13.46 | 0 | 0 | 0 | 0 | 1 | 1 | 0 | 0 | 0 | 0 | 0 | 0 | 40 | CN(C)C1=CC2=C(C=C1)N=C3C=CC(=[N+](C)C)C=C3S2.[Cl-] | 14.23 | 319.9 | 43.9 |  | 0 | 4
1812995 | 0 | 0 | 0 | 0 | 0 | 1 | 0 | 0 | 0 | 0 | 7 | 25 | 10 | 0.5 | 13.46 | 0 | 0 | 0 | 0 | 1 | 1 | 0 | 0 | 0 | 0 | 0 | 0 | 80 | CN(C)C1=CC2=C(C=C1)N=C3C=CC(=[N+](C)C)C=C3S2.[Cl-] | 17.75 | 319.9 | 43.9 |  | 0 | 4
1812995 | 0 | 0 | 0 | 0 | 0 | 1 | 0 | 0 | 0 | 0 | 7 | 25 | 10 | 0.5 | 13.46 | 0 | 0 | 0 | 0 | 1 | 1 | 0 | 0 | 0 | 0 | 0 | 0 | 5 | CCN(CC)C1=CC2=C(C=C1)C(=C3C=CC(=[N+](CC)CC)C=C3O2)C4=CC=CC=C4C(=O)O.[Cl-] | 7.11 | 479 | 52.8 |  | 1 | 5
1812995 | 0 | 0 | 0 | 0 | 0 | 1 | 0 | 0 | 0 | 0 | 7 | 25 | 10 | 0.5 | 13.46 | 0 | 0 | 0 | 0 | 1 | 1 | 0 | 0 | 0 | 0 | 0 | 0 | 10 | CCN(CC)C1=CC2=C(C=C1)C(=C3C=CC(=[N+](CC)CC)C=C3O2)C4=CC=CC=C4C(=O)O.[Cl-] | 10.92 | 479 | 52.8 |  | 1 | 5
1812995 | 0 | 0 | 0 | 0 | 0 | 1 | 0 | 0 | 0 | 0 | 7 | 25 | 10 | 0.5 | 13.46 | 0 | 0 | 0 | 0 | 1 | 1 | 0 | 0 | 0 | 0 | 0 | 0 | 15 | CCN(CC)C1=CC2=C(C=C1)C(=C3C=CC(=[N+](CC)CC)C=C3O2)C4=CC=CC=C4C(=O)O.[Cl-] | 13.24 | 479 | 52.8 |  | 1 | 5
1812995 | 0 | 0 | 0 | 0 | 0 | 1 | 0 | 0 | 0 | 0 | 7 | 25 | 10 | 0.5 | 13.46 | 0 | 0 | 0 | 0 | 1 | 1 | 0 | 0 | 0 | 0 | 0 | 0 | 20 | CCN(CC)C1=CC2=C(C=C1)C(=C3C=CC(=[N+](CC)CC)C=C3O2)C4=CC=CC=C4C(=O)O.[Cl-] | 14.79 | 479 | 52.8 |  | 1 | 5
1812995 | 0 | 0 | 0 | 0 | 0 | 1 | 0 | 0 | 0 | 0 | 7 | 25 | 10 | 0.5 | 13.46 | 0 | 0 | 0 | 0 | 1 | 1 | 0 | 0 | 0 | 0 | 0 | 0 | 40 | CCN(CC)C1=CC2=C(C=C1)C(=C3C=CC(=[N+](CC)CC)C=C3O2)C4=CC=CC=C4C(=O)O.[Cl-] | 16.55 | 479 | 52.8 |  | 1 | 5
1812995 | 0 | 0 | 0 | 0 | 0 | 1 | 0 | 0 | 0 | 0 | 7 | 25 | 10 | 0.5 | 13.46 | 0 | 0 | 0 | 0 | 1 | 1 | 0 | 0 | 0 | 0 | 0 | 0 | 80 | CCN(CC)C1=CC2=C(C=C1)C(=C3C=CC(=[N+](CC)CC)C=C3O2)C4=CC=CC=C4C(=O)O.[Cl-] | 17.96 | 479 | 52.8 |  | 1 | 5
1812995 | 0 | 0 | 0 | 0 | 0 | 1 | 0 | 0 | 0 | 0 | 7 | 25 | 10 | 0.5 | 13.46 | 0 | 0 | 0 | 0 | 1 | 1 | 0 | 0 | 0 | 0 | 0 | 0 | 5 | CCNC1=CC2=C(C=C1C)C(=C3C=C(C(=NCC)C=C3O2)C)C4=CC=CC=C4C(=O)OC.Cl | 1.52 | 465 | 59.9 |  | 2 | 5
1812995 | 0 | 0 | 0 | 0 | 0 | 1 | 0 | 0 | 0 | 0 | 7 | 25 | 10 | 0.5 | 13.46 | 0 | 0 | 0 | 0 | 1 | 1 | 0 | 0 | 0 | 0 | 0 | 0 | 10 | CCNC1=CC2=C(C=C1C)C(=C3C=C(C(=NCC)C=C3O2)C)C4=CC=CC=C4C(=O)OC.Cl | 2.18 | 465 | 59.9 |  | 2 | 5
1812995 | 0 | 0 | 0 | 0 | 0 | 1 | 0 | 0 | 0 | 0 | 7 | 25 | 10 | 0.5 | 13.46 | 0 | 0 | 0 | 0 | 1 | 1 | 0 | 0 | 0 | 0 | 0 | 0 | 15 | CCNC1=CC2=C(C=C1C)C(=C3C=C(C(=NCC)C=C3O2)C)C4=CC=CC=C4C(=O)OC.Cl | 2.94 | 465 | 59.9 |  | 2 | 5
1812995 | 0 | 0 | 0 | 0 | 0 | 1 | 0 | 0 | 0 | 0 | 7 | 25 | 10 | 0.5 | 13.46 | 0 | 0 | 0 | 0 | 1 | 1 | 0 | 0 | 0 | 0 | 0 | 0 | 20 | CCNC1=CC2=C(C=C1C)C(=C3C=C(C(=NCC)C=C3O2)C)C4=CC=CC=C4C(=O)OC.Cl | 3.23 | 465 | 59.9 |  | 2 | 5
1812995 | 0 | 0 | 0 | 0 | 0 | 1 | 0 | 0 | 0 | 0 | 7 | 25 | 10 | 0.5 | 13.46 | 0 | 0 | 0 | 0 | 1 | 1 | 0 | 0 | 0 | 0 | 0 | 0 | 40 | CCNC1=CC2=C(C=C1C)C(=C3C=C(C(=NCC)C=C3O2)C)C4=CC=CC=C4C(=O)OC.Cl | 3.89 | 465 | 59.9 |  | 2 | 5
1812995 | 0 | 0 | 0 | 0 | 0 | 1 | 0 | 0 | 0 | 0 | 7 | 25 | 10 | 0.5 | 13.46 | 0 | 0 | 0 | 0 | 1 | 1 | 0 | 0 | 0 | 0 | 0 | 0 | 80 | CCNC1=CC2=C(C=C1C)C(=C3C=C(C(=NCC)C=C3O2)C)C4=CC=CC=C4C(=O)OC.Cl | 5.12 | 465 | 59.9 |  | 2 | 5
1525694 | 0 | 0 | 0 | 0 | 0 | 1 | 0 | 0 | 0 | 0 | 7 | 25 | 20 | 1.25 | 15.15 | 0 | 0 | 0 | 0 | 1 | 0 | 1 | 0 | 0 | 0 | 0 | 0 | 5 | CN(C)C1=CC2=C(C=C1)N=C3C=CC(=[N+](C)C)C=C3S2.[Cl-] | 6.64 | 319.9 | 43.9 |  | 0 | 4
1525694 | 0 | 0 | 0 | 0 | 0 | 1 | 0 | 0 | 0 | 0 | 7 | 25 | 20 | 1.25 | 15.15 | 0 | 0 | 0 | 0 | 1 | 0 | 1 | 0 | 0 | 0 | 0 | 0 | 15 | CN(C)C1=CC2=C(C=C1)N=C3C=CC(=[N+](C)C)C=C3S2.[Cl-] | 8.64 | 319.9 | 43.9 |  | 0 | 4
1525694 | 0 | 0 | 0 | 0 | 0 | 1 | 0 | 0 | 0 | 0 | 7 | 25 | 20 | 1.25 | 15.15 | 0 | 0 | 0 | 0 | 1 | 0 | 1 | 0 | 0 | 0 | 0 | 0 | 30 | CN(C)C1=CC2=C(C=C1)N=C3C=CC(=[N+](C)C)C=C3S2.[Cl-] | 9.2 | 319.9 | 43.9 |  | 0 | 4
1525694 | 0 | 0 | 0 | 0 | 0 | 1 | 0 | 0 | 0 | 0 | 7 | 25 | 20 | 1.25 | 15.15 | 0 | 0 | 0 | 0 | 1 | 0 | 1 | 0 | 0 | 0 | 0 | 0 | 45 | CN(C)C1=CC2=C(C=C1)N=C3C=CC(=[N+](C)C)C=C3S2.[Cl-] | 9.24 | 319.9 | 43.9 |  | 0 | 4
1525694 | 0 | 0 | 0 | 0 | 0 | 1 | 0 | 0 | 0 | 0 | 7 | 25 | 20 | 1.25 | 15.15 | 0 | 0 | 0 | 0 | 1 | 0 | 1 | 0 | 0 | 0 | 0 | 0 | 60 | CN(C)C1=CC2=C(C=C1)N=C3C=CC(=[N+](C)C)C=C3S2.[Cl-] | 9.28 | 319.9 | 43.9 |  | 0 | 4
1525694 | 0 | 0 | 0 | 0 | 0 | 1 | 0 | 0 | 0 | 0 | 7 | 25 | 20 | 1.25 | 15.15 | 0 | 0 | 0 | 0 | 1 | 0 | 1 | 0 | 0 | 0 | 0 | 0 | 5 | CN=C1C=CC(=C(C2=CC=C(C=C2)N(C)C)C3=CC=C(C=C3)N(C)C)C=C1.Cl | 2.92 | 393.9 | 18.8 |  | 1 | 3
1525694 | 0 | 0 | 0 | 0 | 0 | 1 | 0 | 0 | 0 | 0 | 7 | 25 | 20 | 1.25 | 15.15 | 0 | 0 | 0 | 0 | 1 | 0 | 1 | 0 | 0 | 0 | 0 | 0 | 15 | CN=C1C=CC(=C(C2=CC=C(C=C2)N(C)C)C3=CC=C(C=C3)N(C)C)C=C1.Cl | 4.36 | 393.9 | 18.8 |  | 1 | 3
1525694 | 0 | 0 | 0 | 0 | 0 | 1 | 0 | 0 | 0 | 0 | 7 | 25 | 20 | 1.25 | 15.15 | 0 | 0 | 0 | 0 | 1 | 0 | 1 | 0 | 0 | 0 | 0 | 0 | 30 | CN=C1C=CC(=C(C2=CC=C(C=C2)N(C)C)C3=CC=C(C=C3)N(C)C)C=C1.Cl | 5.08 | 393.9 | 18.8 |  | 1 | 3
1525694 | 0 | 0 | 0 | 0 | 0 | 1 | 0 | 0 | 0 | 0 | 7 | 25 | 20 | 1.25 | 15.15 | 0 | 0 | 0 | 0 | 1 | 0 | 1 | 0 | 0 | 0 | 0 | 0 | 45 | CN=C1C=CC(=C(C2=CC=C(C=C2)N(C)C)C3=CC=C(C=C3)N(C)C)C=C1.Cl | 5.24 | 393.9 | 18.8 |  | 1 | 3
1525694 | 0 | 0 | 0 | 0 | 0 | 1 | 0 | 0 | 0 | 0 | 7 | 25 | 20 | 1.25 | 15.15 | 0 | 0 | 0 | 0 | 1 | 0 | 1 | 0 | 0 | 0 | 0 | 0 | 60 | CN=C1C=CC(=C(C2=CC=C(C=C2)N(C)C)C3=CC=C(C=C3)N(C)C)C=C1.Cl | 5.4 | 393.9 | 18.8 |  | 1 | 3
1525694 | 0 | 0 | 0 | 0 | 0 | 1 | 0 | 0 | 0 | 0 | 7 | 25 | 20 | 1.25 | 15.15 | 0 | 0 | 0 | 0 | 1 | 0 | 1 | 0 | 0 | 0 | 0 | 0 | 5 | CCN(CC)C1=CC2=C(C=C1)C(=C3C=CC(=[N+](CC)CC)C=C3O2)C4=CC=CC=C4C(=O)O.[Cl-] | 1.92 | 479 | 52.8 |  | 1 | 5
1525694 | 0 | 0 | 0 | 0 | 0 | 1 | 0 | 0 | 0 | 0 | 7 | 25 | 20 | 1.25 | 15.15 | 0 | 0 | 0 | 0 | 1 | 0 | 1 | 0 | 0 | 0 | 0 | 0 | 15 | CCN(CC)C1=CC2=C(C=C1)C(=C3C=CC(=[N+](CC)CC)C=C3O2)C4=CC=CC=C4C(=O)O.[Cl-] | 3.44 | 479 | 52.8 |  | 1 | 5
1525694 | 0 | 0 | 0 | 0 | 0 | 1 | 0 | 0 | 0 | 0 | 7 | 25 | 20 | 1.25 | 15.15 | 0 | 0 | 0 | 0 | 1 | 0 | 1 | 0 | 0 | 0 | 0 | 0 | 30 | CCN(CC)C1=CC2=C(C=C1)C(=C3C=CC(=[N+](CC)CC)C=C3O2)C4=CC=CC=C4C(=O)O.[Cl-] | 4.48 | 479 | 52.8 |  | 1 | 5
1525694 | 0 | 0 | 0 | 0 | 0 | 1 | 0 | 0 | 0 | 0 | 7 | 25 | 20 | 1.25 | 15.15 | 0 | 0 | 0 | 0 | 1 | 0 | 1 | 0 | 0 | 0 | 0 | 0 | 45 | CCN(CC)C1=CC2=C(C=C1)C(=C3C=CC(=[N+](CC)CC)C=C3O2)C4=CC=CC=C4C(=O)O.[Cl-] | 4.84 | 479 | 52.8 |  | 1 | 5
1525694 | 0 | 0 | 0 | 0 | 0 | 1 | 0 | 0 | 0 | 0 | 7 | 25 | 20 | 1.25 | 15.15 | 0 | 0 | 0 | 0 | 1 | 0 | 1 | 0 | 0 | 0 | 0 | 0 | 60 | CCN(CC)C1=CC2=C(C=C1)C(=C3C=CC(=[N+](CC)CC)C=C3O2)C4=CC=CC=C4C(=O)O.[Cl-] | 5.12 | 479 | 52.8 |  | 1 | 5
1525694 | 0 | 0 | 0 | 0 | 0 | 1 | 0 | 0 | 0 | 0 | 7 | 25 | 20 | 1.25 | 15.15 | 0 | 0 | 0 | 0 | 1 | 0 | 1 | 0 | 0 | 0 | 0 | 0 | 5 | CC1=CC2=NC3=C(C=C(C=C3)N(C)C)N=C2C=C1N.Cl | 6.2 | 288.77 | 55 |  | 2 | 4
1525694 | 0 | 0 | 0 | 0 | 0 | 1 | 0 | 0 | 0 | 0 | 7 | 25 | 20 | 1.25 | 15.15 | 0 | 0 | 0 | 0 | 1 | 0 | 1 | 0 | 0 | 0 | 0 | 0 | 15 | CC1=CC2=NC3=C(C=C(C=C3)N(C)C)N=C2C=C1N.Cl | 8.28 | 288.77 | 55 |  | 2 | 4
1525694 | 0 | 0 | 0 | 0 | 0 | 1 | 0 | 0 | 0 | 0 | 7 | 25 | 20 | 1.25 | 15.15 | 0 | 0 | 0 | 0 | 1 | 0 | 1 | 0 | 0 | 0 | 0 | 0 | 30 | CC1=CC2=NC3=C(C=C(C=C3)N(C)C)N=C2C=C1N.Cl | 8.88 | 288.77 | 55 |  | 2 | 4
1525694 | 0 | 0 | 0 | 0 | 0 | 1 | 0 | 0 | 0 | 0 | 7 | 25 | 20 | 1.25 | 15.15 | 0 | 0 | 0 | 0 | 1 | 0 | 1 | 0 | 0 | 0 | 0 | 0 | 45 | CC1=CC2=NC3=C(C=C(C=C3)N(C)C)N=C2C=C1N.Cl | 8.96 | 288.77 | 55 |  | 2 | 4
1525694 | 0 | 0 | 0 | 0 | 0 | 1 | 0 | 0 | 0 | 0 | 7 | 25 | 20 | 1.25 | 15.15 | 0 | 0 | 0 | 0 | 1 | 0 | 1 | 0 | 0 | 0 | 0 | 0 | 60 | CC1=CC2=NC3=C(C=C(C=C3)N(C)C)N=C2C=C1N.Cl | 9.04 | 288.77 | 55 |  | 2 | 4
978739 | 0 | 0 | 0 | 0 | 0 | 0 | 0 | 0 | 1 | 0 | 7 | 25 | 500 | 3.33 | 10.21 | 0 | 0 | 0 | 0 | 1 | 0 | 0 | 1 | 0 | 0 | 0 | 0 | 30 | C1=CC(=NC2=CC=C(C=C2)S(=O)(=O)[O-])C=CC1=C(C3=CC=C(C=C3)NC4=CC=C(C=C4)S(=O)(=O)O)C5=CC=C(C=C5)NC6=CC=C(C=C6)S(=O)(=O)[O-].[Na+].[Na+] | 144.06 | 799.8 | 230 |  | 3 | 12
978739 | 0 | 0 | 0 | 0 | 0 | 0 | 0 | 0 | 1 | 0 | 7 | 25 | 500 | 3.33 | 10.21 | 0 | 0 | 0 | 0 | 1 | 0 | 0 | 1 | 0 | 0 | 0 | 0 | 30 | CN(C)C1=CC=C(C=C1)N=NC2=CC=C(C=C2)S(=O)(=O)[O-].[Na+] | 38.614 | 799.8 | 230 |  | 3 | 12
978739 | 0 | 0 | 0 | 0 | 0 | 0 | 0 | 0 | 1 | 0 | 7 | 25 | 500 | 3.33 | 10.21 | 0 | 0 | 0 | 0 | 1 | 0 | 0 | 1 | 0 | 0 | 0 | 0 | 60 | CN(C)C1=CC=C(C=C1)N=NC2=CC=C(C=C2)S(=O)(=O)[O-].[Na+] | 49.31 | 799.8 | 230 |  | 3 | 12
978739 | 0 | 0 | 0 | 0 | 0 | 0 | 0 | 0 | 1 | 0 | 7 | 25 | 500 | 3.33 | 10.21 | 0 | 0 | 0 | 0 | 1 | 0 | 0 | 1 | 0 | 0 | 0 | 0 | 120 | CN(C)C1=CC=C(C=C1)N=NC2=CC=C(C=C2)S(=O)(=O)[O-].[Na+] | 59.11 | 799.8 | 230 |  | 3 | 12
978739 | 0 | 0 | 0 | 0 | 0 | 0 | 0 | 0 | 1 | 0 | 7 | 25 | 500 | 3.33 | 10.21 | 0 | 0 | 0 | 0 | 1 | 0 | 0 | 1 | 0 | 0 | 0 | 0 | 180 | CN(C)C1=CC=C(C=C1)N=NC2=CC=C(C=C2)S(=O)(=O)[O-].[Na+] | 63.27 | 799.8 | 230 |  | 3 | 12
978739 | 0 | 0 | 0 | 0 | 0 | 0 | 0 | 0 | 1 | 0 | 7 | 25 | 500 | 3.33 | 10.21 | 0 | 0 | 0 | 0 | 1 | 0 | 0 | 1 | 0 | 0 | 0 | 0 | 240 | CN(C)C1=CC=C(C=C1)N=NC2=CC=C(C=C2)S(=O)(=O)[O-].[Na+] | 64.46 | 799.8 | 230 |  | 3 | 12
978739 | 0 | 0 | 0 | 0 | 0 | 0 | 0 | 0 | 1 | 0 | 7 | 25 | 500 | 3.33 | 10.21 | 0 | 0 | 0 | 0 | 1 | 0 | 0 | 1 | 0 | 0 | 0 | 0 | 30 | CCN(CC)C1=CC2=C(C=C1)C(=C3C=CC(=[N+](CC)CC)C=C3O2)C4=CC=CC=C4C(=O)O.[Cl-] | 16.93 | 479 | 52.8 |  | 1 | 5
978739 | 0 | 0 | 0 | 0 | 0 | 0 | 0 | 0 | 1 | 0 | 7 | 25 | 500 | 3.33 | 10.21 | 0 | 0 | 0 | 0 | 1 | 0 | 0 | 1 | 0 | 0 | 0 | 0 | 60 | CCN(CC)C1=CC2=C(C=C1)C(=C3C=CC(=[N+](CC)CC)C=C3O2)C4=CC=CC=C4C(=O)O.[Cl-] | 30 | 479 | 52.8 |  | 1 | 5
978739 | 0 | 0 | 0 | 0 | 0 | 0 | 0 | 0 | 1 | 0 | 7 | 25 | 500 | 3.33 | 10.21 | 0 | 0 | 0 | 0 | 1 | 0 | 0 | 1 | 0 | 0 | 0 | 0 | 120 | CCN(CC)C1=CC2=C(C=C1)C(=C3C=CC(=[N+](CC)CC)C=C3O2)C4=CC=CC=C4C(=O)O.[Cl-] | 60 | 479 | 52.8 |  | 1 | 5
978739 | 0 | 0 | 0 | 0 | 0 | 0 | 0 | 0 | 1 | 0 | 7 | 25 | 500 | 3.33 | 10.21 | 0 | 0 | 0 | 0 | 1 | 0 | 0 | 1 | 0 | 0 | 0 | 0 | 180 | CCN(CC)C1=CC2=C(C=C1)C(=C3C=CC(=[N+](CC)CC)C=C3O2)C4=CC=CC=C4C(=O)O.[Cl-] | 77.22 | 479 | 52.8 |  | 1 | 5
978739 | 0 | 0 | 0 | 0 | 0 | 0 | 0 | 0 | 1 | 0 | 7 | 25 | 500 | 3.33 | 10.21 | 0 | 0 | 0 | 0 | 1 | 0 | 0 | 1 | 0 | 0 | 0 | 0 | 240 | CCN(CC)C1=CC2=C(C=C1)C(=C3C=CC(=[N+](CC)CC)C=C3O2)C4=CC=CC=C4C(=O)O.[Cl-] | 89.7 | 479 | 52.8 |  | 1 | 5
978739 | 0 | 0 | 0 | 0 | 0 | 0 | 0 | 0 | 1 | 0 | 7 | 25 | 500 | 3.33 | 10.21 | 0 | 0 | 0 | 0 | 1 | 0 | 0 | 1 | 0 | 0 | 0 | 0 | 300 | CCN(CC)C1=CC2=C(C=C1)C(=C3C=CC(=[N+](CC)CC)C=C3O2)C4=CC=CC=C4C(=O)O.[Cl-] | 94.75 | 479 | 52.8 |  | 1 | 5
978739 | 0 | 0 | 0 | 0 | 0 | 0 | 0 | 0 | 1 | 0 | 7 | 25 | 500 | 3.33 | 10.21 | 0 | 0 | 0 | 0 | 1 | 0 | 0 | 1 | 0 | 0 | 0 | 0 | 360 | CCN(CC)C1=CC2=C(C=C1)C(=C3C=CC(=[N+](CC)CC)C=C3O2)C4=CC=CC=C4C(=O)O.[Cl-] | 97.42 | 479 | 52.8 |  | 1 | 5
978739 | 0 | 0 | 0 | 0 | 0 | 0 | 0 | 0 | 1 | 0 | 7 | 25 | 500 | 3.33 | 10.21 | 0 | 0 | 0 | 0 | 1 | 0 | 0 | 1 | 0 | 0 | 0 | 0 | 420 | CCN(CC)C1=CC2=C(C=C1)C(=C3C=CC(=[N+](CC)CC)C=C3O2)C4=CC=CC=C4C(=O)O.[Cl-] | 103.07 | 479 | 52.8 |  | 1 | 5
978739 | 0 | 0 | 0 | 0 | 0 | 0 | 0 | 0 | 1 | 0 | 7 | 25 | 500 | 3.33 | 10.21 | 0 | 0 | 0 | 0 | 1 | 0 | 0 | 1 | 0 | 0 | 0 | 0 | 480 | CCN(CC)C1=CC2=C(C=C1)C(=C3C=CC(=[N+](CC)CC)C=C3O2)C4=CC=CC=C4C(=O)O.[Cl-] | 104.85 | 479 | 52.8 |  | 1 | 5
978739 | 0 | 0 | 0 | 0 | 0 | 0 | 0 | 0 | 1 | 0 | 7 | 25 | 500 | 3.33 | 10.21 | 0 | 0 | 0 | 0 | 1 | 0 | 0 | 1 | 0 | 0 | 0 | 0 | 30 | CN(C)C1=CC=C(C=C1)C(=C2C=CC(=[N+](C)C)C=C2)C3=CC=C(C=C3)N(C)C.[Cl-] | 5.64 | 408 | 9.5 |  | 0 | 3
978739 | 0 | 0 | 0 | 0 | 0 | 0 | 0 | 0 | 1 | 0 | 7 | 25 | 500 | 3.33 | 10.21 | 0 | 0 | 0 | 0 | 1 | 0 | 0 | 1 | 0 | 0 | 0 | 0 | 60 | CN(C)C1=CC=C(C=C1)C(=C2C=CC(=[N+](C)C)C=C2)C3=CC=C(C=C3)N(C)C.[Cl-] | 10.99 | 408 | 9.5 |  | 0 | 3
978739 | 0 | 0 | 0 | 0 | 0 | 0 | 0 | 0 | 1 | 0 | 7 | 25 | 500 | 3.33 | 10.21 | 0 | 0 | 0 | 0 | 1 | 0 | 0 | 1 | 0 | 0 | 0 | 0 | 120 | CN(C)C1=CC=C(C=C1)C(=C2C=CC(=[N+](C)C)C=C2)C3=CC=C(C=C3)N(C)C.[Cl-] | 12.18 | 408 | 9.5 |  | 0 | 3
978739 | 0 | 0 | 0 | 0 | 0 | 0 | 0 | 0 | 1 | 0 | 7 | 25 | 500 | 3.33 | 10.21 | 0 | 0 | 0 | 0 | 1 | 0 | 0 | 1 | 0 | 0 | 0 | 0 | 180 | CN(C)C1=CC=C(C=C1)C(=C2C=CC(=[N+](C)C)C=C2)C3=CC=C(C=C3)N(C)C.[Cl-] | 17.82 | 408 | 9.5 |  | 0 | 3
978739 | 0 | 0 | 0 | 0 | 0 | 0 | 0 | 0 | 1 | 0 | 7 | 25 | 500 | 3.33 | 10.21 | 0 | 0 | 0 | 0 | 1 | 0 | 0 | 1 | 0 | 0 | 0 | 0 | 240 | CN(C)C1=CC=C(C=C1)C(=C2C=CC(=[N+](C)C)C=C2)C3=CC=C(C=C3)N(C)C.[Cl-] | 21.09 | 408 | 9.5 |  | 0 | 3
978739 | 0 | 0 | 0 | 0 | 0 | 0 | 0 | 0 | 1 | 0 | 7 | 25 | 500 | 3.33 | 10.21 | 0 | 0 | 0 | 0 | 1 | 0 | 0 | 1 | 0 | 0 | 0 | 0 | 300 | CN(C)C1=CC=C(C=C1)C(=C2C=CC(=[N+](C)C)C=C2)C3=CC=C(C=C3)N(C)C.[Cl-] | 24.06 | 408 | 9.5 |  | 0 | 3
978739 | 0 | 0 | 0 | 0 | 0 | 0 | 0 | 0 | 1 | 0 | 7 | 25 | 500 | 3.33 | 10.21 | 0 | 0 | 0 | 0 | 1 | 0 | 0 | 1 | 0 | 0 | 0 | 0 | 360 | CN(C)C1=CC=C(C=C1)C(=C2C=CC(=[N+](C)C)C=C2)C3=CC=C(C=C3)N(C)C.[Cl-] | 26.14 | 408 | 9.5 |  | 0 | 3
978739 | 0 | 0 | 0 | 0 | 0 | 0 | 0 | 0 | 1 | 0 | 7 | 25 | 500 | 3.33 | 10.21 | 0 | 0 | 0 | 0 | 1 | 0 | 0 | 1 | 0 | 0 | 0 | 0 | 420 | CN(C)C1=CC=C(C=C1)C(=C2C=CC(=[N+](C)C)C=C2)C3=CC=C(C=C3)N(C)C.[Cl-] | 28.18 | 408 | 9.5 |  | 0 | 3
978739 | 0 | 0 | 0 | 0 | 0 | 0 | 0 | 0 | 1 | 0 | 7 | 25 | 500 | 3.33 | 10.21 | 0 | 0 | 0 | 0 | 1 | 0 | 0 | 1 | 0 | 0 | 0 | 0 | 480 | CN(C)C1=CC=C(C=C1)C(=C2C=CC(=[N+](C)C)C=C2)C3=CC=C(C=C3)N(C)C.[Cl-] | 30 | 408 | 9.5 |  | 0 | 3
978740 | 0 | 0 | 0 | 0 | 0 | 0 | 0 | 0 | 0 | 0 | 7 | 25 | 500 | 3.33 | 29.65 | 0 | 0 | 0 | 0 | 1 | 1 | 0 | 0 | 0 | 0 | 0 | 0 | 30 | C1=CC(=NC2=CC=C(C=C2)S(=O)(=O)[O-])C=CC1=C(C3=CC=C(C=C3)NC4=CC=C(C=C4)S(=O)(=O)O)C5=CC=C(C=C5)NC6=CC=C(C=C6)S(=O)(=O)[O-].[Na+].[Na+] | 23.84 | 799.8 | 230 |  | 3 | 12
978740 | 0 | 0 | 0 | 0 | 0 | 0 | 0 | 0 | 0 | 0 | 7 | 25 | 500 | 3.33 | 29.65 | 0 | 0 | 0 | 0 | 1 | 1 | 0 | 0 | 0 | 0 | 0 | 0 | 60 | C1=CC(=NC2=CC=C(C=C2)S(=O)(=O)[O-])C=CC1=C(C3=CC=C(C=C3)NC4=CC=C(C=C4)S(=O)(=O)O)C5=CC=C(C=C5)NC6=CC=C(C=C6)S(=O)(=O)[O-].[Na+].[Na+] | 30.71 | 799.8 | 230 |  | 3 | 12
978740 | 0 | 0 | 0 | 0 | 0 | 0 | 0 | 0 | 0 | 0 | 7 | 25 | 500 | 3.33 | 29.65 | 0 | 0 | 0 | 0 | 1 | 1 | 0 | 0 | 0 | 0 | 0 | 0 | 120 | C1=CC(=NC2=CC=C(C=C2)S(=O)(=O)[O-])C=CC1=C(C3=CC=C(C=C3)NC4=CC=C(C=C4)S(=O)(=O)O)C5=CC=C(C=C5)NC6=CC=C(C=C6)S(=O)(=O)[O-].[Na+].[Na+] | 42.02 | 799.8 | 230 |  | 3 | 12
978740 | 0 | 0 | 0 | 0 | 0 | 0 | 0 | 0 | 0 | 0 | 7 | 25 | 500 | 3.33 | 29.65 | 0 | 0 | 0 | 0 | 1 | 1 | 0 | 0 | 0 | 0 | 0 | 0 | 180 | C1=CC(=NC2=CC=C(C=C2)S(=O)(=O)[O-])C=CC1=C(C3=CC=C(C=C3)NC4=CC=C(C=C4)S(=O)(=O)O)C5=CC=C(C=C5)NC6=CC=C(C=C6)S(=O)(=O)[O-].[Na+].[Na+] | 55.15 | 799.8 | 230 |  | 3 | 12
978740 | 0 | 0 | 0 | 0 | 0 | 0 | 0 | 0 | 0 | 0 | 7 | 25 | 500 | 3.33 | 29.65 | 0 | 0 | 0 | 0 | 1 | 1 | 0 | 0 | 0 | 0 | 0 | 0 | 240 | C1=CC(=NC2=CC=C(C=C2)S(=O)(=O)[O-])C=CC1=C(C3=CC=C(C=C3)NC4=CC=C(C=C4)S(=O)(=O)O)C5=CC=C(C=C5)NC6=CC=C(C=C6)S(=O)(=O)[O-].[Na+].[Na+] | 61.01 | 799.8 | 230 |  | 3 | 12
978740 | 0 | 0 | 0 | 0 | 0 | 0 | 0 | 0 | 0 | 0 | 7 | 25 | 500 | 3.33 | 29.65 | 0 | 0 | 0 | 0 | 1 | 1 | 0 | 0 | 0 | 0 | 0 | 0 | 300 | C1=CC(=NC2=CC=C(C=C2)S(=O)(=O)[O-])C=CC1=C(C3=CC=C(C=C3)NC4=CC=C(C=C4)S(=O)(=O)O)C5=CC=C(C=C5)NC6=CC=C(C=C6)S(=O)(=O)[O-].[Na+].[Na+] | 64.24 | 799.8 | 230 |  | 3 | 12
978740 | 0 | 0 | 0 | 0 | 0 | 0 | 0 | 0 | 0 | 0 | 7 | 25 | 500 | 3.33 | 29.65 | 0 | 0 | 0 | 0 | 1 | 1 | 0 | 0 | 0 | 0 | 0 | 0 | 360 | C1=CC(=NC2=CC=C(C=C2)S(=O)(=O)[O-])C=CC1=C(C3=CC=C(C=C3)NC4=CC=C(C=C4)S(=O)(=O)O)C5=CC=C(C=C5)NC6=CC=C(C=C6)S(=O)(=O)[O-].[Na+].[Na+] | 76.36 | 799.8 | 230 |  | 3 | 12
978740 | 0 | 0 | 0 | 0 | 0 | 0 | 0 | 0 | 0 | 0 | 7 | 25 | 500 | 3.33 | 29.65 | 0 | 0 | 0 | 0 | 1 | 1 | 0 | 0 | 0 | 0 | 0 | 0 | 420 | C1=CC(=NC2=CC=C(C=C2)S(=O)(=O)[O-])C=CC1=C(C3=CC=C(C=C3)NC4=CC=C(C=C4)S(=O)(=O)O)C5=CC=C(C=C5)NC6=CC=C(C=C6)S(=O)(=O)[O-].[Na+].[Na+] | 83.23 | 799.8 | 230 |  | 3 | 12
978740 | 0 | 0 | 0 | 0 | 0 | 0 | 0 | 0 | 0 | 0 | 7 | 25 | 500 | 3.33 | 29.65 | 0 | 0 | 0 | 0 | 1 | 1 | 0 | 0 | 0 | 0 | 0 | 0 | 480 | C1=CC(=NC2=CC=C(C=C2)S(=O)(=O)[O-])C=CC1=C(C3=CC=C(C=C3)NC4=CC=C(C=C4)S(=O)(=O)O)C5=CC=C(C=C5)NC6=CC=C(C=C6)S(=O)(=O)[O-].[Na+].[Na+] | 92.32 | 799.8 | 230 |  | 3 | 12
978740 | 0 | 0 | 0 | 0 | 0 | 0 | 0 | 0 | 0 | 0 | 7 | 25 | 500 | 3.33 | 29.65 | 0 | 0 | 0 | 0 | 1 | 1 | 0 | 0 | 0 | 0 | 0 | 0 | 30 | CN(C)C1=CC=C(C=C1)N=NC2=CC=C(C=C2)S(=O)(=O)[O-].[Na+] | 2.83 | 327.34 | 93.5 |  | 0 | 6
978740 | 0 | 0 | 0 | 0 | 0 | 0 | 0 | 0 | 0 | 0 | 7 | 25 | 500 | 3.33 | 29.65 | 0 | 0 | 0 | 0 | 1 | 1 | 0 | 0 | 0 | 0 | 0 | 0 | 60 | CN(C)C1=CC=C(C=C1)N=NC2=CC=C(C=C2)S(=O)(=O)[O-].[Na+] | 2.83 | 327.34 | 93.5 |  | 0 | 6
978740 | 0 | 0 | 0 | 0 | 0 | 0 | 0 | 0 | 0 | 0 | 7 | 25 | 500 | 3.33 | 29.65 | 0 | 0 | 0 | 0 | 1 | 1 | 0 | 0 | 0 | 0 | 0 | 0 | 120 | CN(C)C1=CC=C(C=C1)N=NC2=CC=C(C=C2)S(=O)(=O)[O-].[Na+] | 3.03 | 327.34 | 93.5 |  | 0 | 6
978740 | 0 | 0 | 0 | 0 | 0 | 0 | 0 | 0 | 0 | 0 | 7 | 25 | 500 | 3.33 | 29.65 | 0 | 0 | 0 | 0 | 1 | 1 | 0 | 0 | 0 | 0 | 0 | 0 | 180 | CN(C)C1=CC=C(C=C1)N=NC2=CC=C(C=C2)S(=O)(=O)[O-].[Na+] | 6.06 | 327.34 | 93.5 |  | 0 | 6
978740 | 0 | 0 | 0 | 0 | 0 | 0 | 0 | 0 | 0 | 0 | 7 | 25 | 500 | 3.33 | 29.65 | 0 | 0 | 0 | 0 | 1 | 1 | 0 | 0 | 0 | 0 | 0 | 0 | 240 | CN(C)C1=CC=C(C=C1)N=NC2=CC=C(C=C2)S(=O)(=O)[O-].[Na+] | 7.07 | 327.34 | 93.5 |  | 0 | 6
978740 | 0 | 0 | 0 | 0 | 0 | 0 | 0 | 0 | 0 | 0 | 7 | 25 | 500 | 3.33 | 29.65 | 0 | 0 | 0 | 0 | 1 | 1 | 0 | 0 | 0 | 0 | 0 | 0 | 300 | CN(C)C1=CC=C(C=C1)N=NC2=CC=C(C=C2)S(=O)(=O)[O-].[Na+] | 8.08 | 327.34 | 93.5 |  | 0 | 6
978740 | 0 | 0 | 0 | 0 | 0 | 0 | 0 | 0 | 0 | 0 | 7 | 25 | 500 | 3.33 | 29.65 | 0 | 0 | 0 | 0 | 1 | 1 | 0 | 0 | 0 | 0 | 0 | 0 | 360 | CN(C)C1=CC=C(C=C1)N=NC2=CC=C(C=C2)S(=O)(=O)[O-].[Na+] | 10.1 | 327.34 | 93.5 |  | 0 | 6
978740 | 0 | 0 | 0 | 0 | 0 | 0 | 0 | 0 | 0 | 0 | 7 | 25 | 500 | 3.33 | 29.65 | 0 | 0 | 0 | 0 | 1 | 1 | 0 | 0 | 0 | 0 | 0 | 0 | 420 | CN(C)C1=CC=C(C=C1)N=NC2=CC=C(C=C2)S(=O)(=O)[O-].[Na+] | 19.39 | 327.34 | 93.5 |  | 0 | 6
978740 | 0 | 0 | 0 | 0 | 0 | 0 | 0 | 0 | 0 | 0 | 7 | 25 | 500 | 3.33 | 29.65 | 0 | 0 | 0 | 0 | 1 | 1 | 0 | 0 | 0 | 0 | 0 | 0 | 480 | CN(C)C1=CC=C(C=C1)N=NC2=CC=C(C=C2)S(=O)(=O)[O-].[Na+] | 20.4 | 327.34 | 93.5 |  | 0 | 6
978740 | 0 | 0 | 0 | 0 | 0 | 0 | 0 | 0 | 0 | 0 | 7 | 25 | 500 | 3.33 | 29.65 | 0 | 0 | 0 | 0 | 1 | 1 | 0 | 0 | 0 | 0 | 0 | 0 | 30 | CCN(CC)C1=CC2=C(C=C1)C(=C3C=CC(=[N+](CC)CC)C=C3O2)C4=CC=CC=C4C(=O)O.[Cl-] | 19.8 | 479 | 52.8 |  | 1 | 5
978740 | 0 | 0 | 0 | 0 | 0 | 0 | 0 | 0 | 0 | 0 | 7 | 25 | 500 | 3.33 | 29.65 | 0 | 0 | 0 | 0 | 1 | 1 | 0 | 0 | 0 | 0 | 0 | 0 | 60 | CCN(CC)C1=CC2=C(C=C1)C(=C3C=CC(=[N+](CC)CC)C=C3O2)C4=CC=CC=C4C(=O)O.[Cl-] | 43.23 | 479 | 52.8 |  | 1 | 5
978740 | 0 | 0 | 0 | 0 | 0 | 0 | 0 | 0 | 0 | 0 | 7 | 25 | 500 | 3.33 | 29.65 | 0 | 0 | 0 | 0 | 1 | 1 | 0 | 0 | 0 | 0 | 0 | 0 | 120 | CCN(CC)C1=CC2=C(C=C1)C(=C3C=CC(=[N+](CC)CC)C=C3O2)C4=CC=CC=C4C(=O)O.[Cl-] | 60.4 | 479 | 52.8 |  | 1 | 5
978740 | 0 | 0 | 0 | 0 | 0 | 0 | 0 | 0 | 0 | 0 | 7 | 25 | 500 | 3.33 | 29.65 | 0 | 0 | 0 | 0 | 1 | 1 | 0 | 0 | 0 | 0 | 0 | 0 | 180 | CCN(CC)C1=CC2=C(C=C1)C(=C3C=CC(=[N+](CC)CC)C=C3O2)C4=CC=CC=C4C(=O)O.[Cl-] | 65.05 | 479 | 52.8 |  | 1 | 5
978740 | 0 | 0 | 0 | 0 | 0 | 0 | 0 | 0 | 0 | 0 | 7 | 25 | 500 | 3.33 | 29.65 | 0 | 0 | 0 | 0 | 1 | 1 | 0 | 0 | 0 | 0 | 0 | 0 | 240 | CCN(CC)C1=CC2=C(C=C1)C(=C3C=CC(=[N+](CC)CC)C=C3O2)C4=CC=CC=C4C(=O)O.[Cl-] | 78.38 | 479 | 52.8 |  | 1 | 5
978740 | 0 | 0 | 0 | 0 | 0 | 0 | 0 | 0 | 0 | 0 | 7 | 25 | 500 | 3.33 | 29.65 | 0 | 0 | 0 | 0 | 1 | 1 | 0 | 0 | 0 | 0 | 0 | 0 | 300 | CCN(CC)C1=CC2=C(C=C1)C(=C3C=CC(=[N+](CC)CC)C=C3O2)C4=CC=CC=C4C(=O)O.[Cl-] | 79.19 | 479 | 52.8 |  | 1 | 5
978740 | 0 | 0 | 0 | 0 | 0 | 0 | 0 | 0 | 0 | 0 | 7 | 25 | 500 | 3.33 | 29.65 | 0 | 0 | 0 | 0 | 1 | 1 | 0 | 0 | 0 | 0 | 0 | 0 | 360 | CCN(CC)C1=CC2=C(C=C1)C(=C3C=CC(=[N+](CC)CC)C=C3O2)C4=CC=CC=C4C(=O)O.[Cl-] | 80.8 | 479 | 52.8 |  | 1 | 5
978740 | 0 | 0 | 0 | 0 | 0 | 0 | 0 | 0 | 0 | 0 | 7 | 25 | 500 | 3.33 | 29.65 | 0 | 0 | 0 | 0 | 1 | 1 | 0 | 0 | 0 | 0 | 0 | 0 | 420 | CCN(CC)C1=CC2=C(C=C1)C(=C3C=CC(=[N+](CC)CC)C=C3O2)C4=CC=CC=C4C(=O)O.[Cl-] | 82.22 | 479 | 52.8 |  | 1 | 5
978740 | 0 | 0 | 0 | 0 | 0 | 0 | 0 | 0 | 0 | 0 | 7 | 25 | 500 | 3.33 | 29.65 | 0 | 0 | 0 | 0 | 1 | 1 | 0 | 0 | 0 | 0 | 0 | 0 | 480 | CCN(CC)C1=CC2=C(C=C1)C(=C3C=CC(=[N+](CC)CC)C=C3O2)C4=CC=CC=C4C(=O)O.[Cl-] | 84.44 | 479 | 52.8 |  | 1 | 5
978740 | 0 | 0 | 0 | 0 | 0 | 0 | 0 | 0 | 0 | 0 | 7 | 25 | 500 | 3.33 | 29.65 | 0 | 0 | 0 | 0 | 1 | 1 | 0 | 0 | 0 | 0 | 0 | 0 | 30 | CN(C)C1=CC=C(C=C1)C(=C2C=CC(=[N+](C)C)C=C2)C3=CC=C(C=C3)N(C)C.[Cl-] | 18.18 | 408 | 9.5 |  | 0 | 3
978740 | 0 | 0 | 0 | 0 | 0 | 0 | 0 | 0 | 0 | 0 | 7 | 25 | 500 | 3.33 | 29.65 | 0 | 0 | 0 | 0 | 1 | 1 | 0 | 0 | 0 | 0 | 0 | 0 | 60 | CN(C)C1=CC=C(C=C1)C(=C2C=CC(=[N+](C)C)C=C2)C3=CC=C(C=C3)N(C)C.[Cl-] | 20.4 | 408 | 9.5 |  | 0 | 3
978740 | 0 | 0 | 0 | 0 | 0 | 0 | 0 | 0 | 0 | 0 | 7 | 25 | 500 | 3.33 | 29.65 | 0 | 0 | 0 | 0 | 1 | 1 | 0 | 0 | 0 | 0 | 0 | 0 | 120 | CN(C)C1=CC=C(C=C1)C(=C2C=CC(=[N+](C)C)C=C2)C3=CC=C(C=C3)N(C)C.[Cl-] | 28.28 | 408 | 9.5 |  | 0 | 3
978740 | 0 | 0 | 0 | 0 | 0 | 0 | 0 | 0 | 0 | 0 | 7 | 25 | 500 | 3.33 | 29.65 | 0 | 0 | 0 | 0 | 1 | 1 | 0 | 0 | 0 | 0 | 0 | 0 | 180 | CN(C)C1=CC=C(C=C1)C(=C2C=CC(=[N+](C)C)C=C2)C3=CC=C(C=C3)N(C)C.[Cl-] | 35.35 | 408 | 9.5 |  | 0 | 3
978740 | 0 | 0 | 0 | 0 | 0 | 0 | 0 | 0 | 0 | 0 | 7 | 25 | 500 | 3.33 | 29.65 | 0 | 0 | 0 | 0 | 1 | 1 | 0 | 0 | 0 | 0 | 0 | 0 | 240 | CN(C)C1=CC=C(C=C1)C(=C2C=CC(=[N+](C)C)C=C2)C3=CC=C(C=C3)N(C)C.[Cl-] | 41.41 | 408 | 9.5 |  | 0 | 3
978740 | 0 | 0 | 0 | 0 | 0 | 0 | 0 | 0 | 0 | 0 | 7 | 25 | 500 | 3.33 | 29.65 | 0 | 0 | 0 | 0 | 1 | 1 | 0 | 0 | 0 | 0 | 0 | 0 | 300 | CN(C)C1=CC=C(C=C1)C(=C2C=CC(=[N+](C)C)C=C2)C3=CC=C(C=C3)N(C)C.[Cl-] | 44.85 | 408 | 9.5 |  | 0 | 3
978740 | 0 | 0 | 0 | 0 | 0 | 0 | 0 | 0 | 0 | 0 | 7 | 25 | 500 | 3.33 | 29.65 | 0 | 0 | 0 | 0 | 1 | 1 | 0 | 0 | 0 | 0 | 0 | 0 | 360 | CN(C)C1=CC=C(C=C1)C(=C2C=CC(=[N+](C)C)C=C2)C3=CC=C(C=C3)N(C)C.[Cl-] | 46.26 | 408 | 9.5 |  | 0 | 3
978740 | 0 | 0 | 0 | 0 | 0 | 0 | 0 | 0 | 0 | 0 | 7 | 25 | 500 | 3.33 | 29.65 | 0 | 0 | 0 | 0 | 1 | 1 | 0 | 0 | 0 | 0 | 0 | 0 | 420 | CN(C)C1=CC=C(C=C1)C(=C2C=CC(=[N+](C)C)C=C2)C3=CC=C(C=C3)N(C)C.[Cl-] | 49.09 | 408 | 9.5 |  | 0 | 3
978740 | 0 | 0 | 0 | 0 | 0 | 0 | 0 | 0 | 0 | 0 | 7 | 25 | 500 | 3.33 | 29.65 | 0 | 0 | 0 | 0 | 1 | 1 | 0 | 0 | 0 | 0 | 0 | 0 | 480 | CN(C)C1=CC=C(C=C1)C(=C2C=CC(=[N+](C)C)C=C2)C3=CC=C(C=C3)N(C)C.[Cl-] | 50.3 | 408 | 9.5 |  | 0 | 3
978741 | 0 | 0 | 0 | 0 | 0 | 1 | 0 | 0 | 0 | 0 | 7 | 25 | 500 | 3.33 | 10.45 | 0 | 0 | 0 | 0 | 1 | 1 | 0 | 0 | 0 | 0 | 0 | 0 | 30 | CN(C)C1=CC=C(C=C1)C(=C2C=CC(=[N+](C)C)C=C2)C3=CC=C(C=C3)N(C)C.[Cl-] | 129.82 | 408 | 9.5 |  | 0 | 3
978741 | 0 | 0 | 0 | 0 | 0 | 1 | 0 | 0 | 0 | 0 | 7 | 25 | 500 | 3.33 | 10.45 | 0 | 0 | 0 | 0 | 1 | 1 | 0 | 0 | 0 | 0 | 0 | 0 | 60 | CN(C)C1=CC=C(C=C1)C(=C2C=CC(=[N+](C)C)C=C2)C3=CC=C(C=C3)N(C)C.[Cl-] | 118.04 | 408 | 9.5 |  | 0 | 3
978741 | 0 | 0 | 0 | 0 | 0 | 1 | 0 | 0 | 0 | 0 | 7 | 25 | 500 | 3.33 | 10.45 | 0 | 0 | 0 | 0 | 1 | 1 | 0 | 0 | 0 | 0 | 0 | 0 | 120 | CN(C)C1=CC=C(C=C1)C(=C2C=CC(=[N+](C)C)C=C2)C3=CC=C(C=C3)N(C)C.[Cl-] | 125.7 | 408 | 9.5 |  | 0 | 3
978741 | 0 | 0 | 0 | 0 | 0 | 1 | 0 | 0 | 0 | 0 | 7 | 25 | 500 | 3.33 | 10.45 | 0 | 0 | 0 | 0 | 1 | 1 | 0 | 0 | 0 | 0 | 0 | 0 | 180 | CN(C)C1=CC=C(C=C1)C(=C2C=CC(=[N+](C)C)C=C2)C3=CC=C(C=C3)N(C)C.[Cl-] | 124.04 | 408 | 9.5 |  | 0 | 3
978741 | 0 | 0 | 0 | 0 | 0 | 1 | 0 | 0 | 0 | 0 | 7 | 25 | 500 | 3.33 | 10.45 | 0 | 0 | 0 | 0 | 1 | 1 | 0 | 0 | 0 | 0 | 0 | 0 | 240 | CN(C)C1=CC=C(C=C1)C(=C2C=CC(=[N+](C)C)C=C2)C3=CC=C(C=C3)N(C)C.[Cl-] | 199.99 | 408 | 9.5 |  | 0 | 3
978741 | 0 | 0 | 0 | 0 | 0 | 1 | 0 | 0 | 0 | 0 | 7 | 25 | 500 | 3.33 | 10.45 | 0 | 0 | 0 | 0 | 1 | 1 | 0 | 0 | 0 | 0 | 0 | 0 | 300 | CN(C)C1=CC=C(C=C1)C(=C2C=CC(=[N+](C)C)C=C2)C3=CC=C(C=C3)N(C)C.[Cl-] | 122.84 | 408 | 9.5 |  | 0 | 3
978741 | 0 | 0 | 0 | 0 | 0 | 1 | 0 | 0 | 0 | 0 | 7 | 25 | 500 | 3.33 | 10.45 | 0 | 0 | 0 | 0 | 1 | 1 | 0 | 0 | 0 | 0 | 0 | 0 | 360 | CN(C)C1=CC=C(C=C1)C(=C2C=CC(=[N+](C)C)C=C2)C3=CC=C(C=C3)N(C)C.[Cl-] | 1990.09 | 408 | 9.5 |  | 0 | 3
978741 | 0 | 0 | 0 | 0 | 0 | 1 | 0 | 0 | 0 | 0 | 7 | 25 | 500 | 3.33 | 10.45 | 0 | 0 | 0 | 0 | 1 | 1 | 0 | 0 | 0 | 0 | 0 | 0 | 420 | CN(C)C1=CC=C(C=C1)C(=C2C=CC(=[N+](C)C)C=C2)C3=CC=C(C=C3)N(C)C.[Cl-] | 124.34 | 408 | 9.5 |  | 0 | 3
978741 | 0 | 0 | 0 | 0 | 0 | 1 | 0 | 0 | 0 | 0 | 7 | 25 | 500 | 3.33 | 10.45 | 0 | 0 | 0 | 0 | 1 | 1 | 0 | 0 | 0 | 0 | 0 | 0 | 480 | CN(C)C1=CC=C(C=C1)C(=C2C=CC(=[N+](C)C)C=C2)C3=CC=C(C=C3)N(C)C.[Cl-] | 126.89 | 408 | 9.5 |  | 0 | 3
978741 | 0 | 0 | 0 | 0 | 0 | 1 | 0 | 0 | 0 | 0 | 7 | 25 | 500 | 3.33 | 10.45 | 0 | 0 | 0 | 0 | 1 | 1 | 0 | 0 | 0 | 0 | 0 | 0 | 30 | CCN(CC)C1=CC2=C(C=C1)C(=C3C=CC(=[N+](CC)CC)C=C3O2)C4=CC=CC=C4C(=O)O.[Cl-] | 74.32 | 479 | 52.8 |  | 1 | 5
978741 | 0 | 0 | 0 | 0 | 0 | 1 | 0 | 0 | 0 | 0 | 7 | 25 | 500 | 3.33 | 10.45 | 0 | 0 | 0 | 0 | 1 | 1 | 0 | 0 | 0 | 0 | 0 | 0 | 60 | CCN(CC)C1=CC2=C(C=C1)C(=C3C=CC(=[N+](CC)CC)C=C3O2)C4=CC=CC=C4C(=O)O.[Cl-] | 75.15 | 479 | 52.8 |  | 1 | 5
978741 | 0 | 0 | 0 | 0 | 0 | 1 | 0 | 0 | 0 | 0 | 7 | 25 | 500 | 3.33 | 10.45 | 0 | 0 | 0 | 0 | 1 | 1 | 0 | 0 | 0 | 0 | 0 | 0 | 120 | CCN(CC)C1=CC2=C(C=C1)C(=C3C=CC(=[N+](CC)CC)C=C3O2)C4=CC=CC=C4C(=O)O.[Cl-] | 81.3 | 479 | 52.8 |  | 1 | 5
978741 | 0 | 0 | 0 | 0 | 0 | 1 | 0 | 0 | 0 | 0 | 7 | 25 | 500 | 3.33 | 10.45 | 0 | 0 | 0 | 0 | 1 | 1 | 0 | 0 | 0 | 0 | 0 | 0 | 180 | CCN(CC)C1=CC2=C(C=C1)C(=C3C=CC(=[N+](CC)CC)C=C3O2)C4=CC=CC=C4C(=O)O.[Cl-] | 83.25 | 479 | 52.8 |  | 1 | 5
978741 | 0 | 0 | 0 | 0 | 0 | 1 | 0 | 0 | 0 | 0 | 7 | 25 | 500 | 3.33 | 10.45 | 0 | 0 | 0 | 0 | 1 | 1 | 0 | 0 | 0 | 0 | 0 | 0 | 240 | CCN(CC)C1=CC2=C(C=C1)C(=C3C=CC(=[N+](CC)CC)C=C3O2)C4=CC=CC=C4C(=O)O.[Cl-] | 91.19 | 479 | 52.8 |  | 1 | 5
978741 | 0 | 0 | 0 | 0 | 0 | 1 | 0 | 0 | 0 | 0 | 7 | 25 | 500 | 3.33 | 10.45 | 0 | 0 | 0 | 0 | 1 | 1 | 0 | 0 | 0 | 0 | 0 | 0 | 300 | CCN(CC)C1=CC2=C(C=C1)C(=C3C=CC(=[N+](CC)CC)C=C3O2)C4=CC=CC=C4C(=O)O.[Cl-] | 94.95 | 479 | 52.8 |  | 1 | 5
978741 | 0 | 0 | 0 | 0 | 0 | 1 | 0 | 0 | 0 | 0 | 7 | 25 | 500 | 3.33 | 10.45 | 0 | 0 | 0 | 0 | 1 | 1 | 0 | 0 | 0 | 0 | 0 | 0 | 360 | CCN(CC)C1=CC2=C(C=C1)C(=C3C=CC(=[N+](CC)CC)C=C3O2)C4=CC=CC=C4C(=O)O.[Cl-] | 95.69 | 479 | 52.8 |  | 1 | 5
978741 | 0 | 0 | 0 | 0 | 0 | 1 | 0 | 0 | 0 | 0 | 7 | 25 | 500 | 3.33 | 10.45 | 0 | 0 | 0 | 0 | 1 | 1 | 0 | 0 | 0 | 0 | 0 | 0 | 420 | CCN(CC)C1=CC2=C(C=C1)C(=C3C=CC(=[N+](CC)CC)C=C3O2)C4=CC=CC=C4C(=O)O.[Cl-] | 96.44 | 479 | 52.8 |  | 1 | 5
978741 | 0 | 0 | 0 | 0 | 0 | 1 | 0 | 0 | 0 | 0 | 7 | 25 | 500 | 3.33 | 10.45 | 0 | 0 | 0 | 0 | 1 | 1 | 0 | 0 | 0 | 0 | 0 | 0 | 480 | CCN(CC)C1=CC2=C(C=C1)C(=C3C=CC(=[N+](CC)CC)C=C3O2)C4=CC=CC=C4C(=O)O.[Cl-] | 99.59 | 479 | 52.8 |  | 1 | 5
978741 | 0 | 0 | 0 | 0 | 0 | 1 | 0 | 0 | 0 | 0 | 7 | 25 | 500 | 3.33 | 10.45 | 0 | 0 | 0 | 0 | 1 | 1 | 0 | 0 | 0 | 0 | 0 | 0 | 30 | C1=CC(=NC2=CC=C(C=C2)S(=O)(=O)[O-])C=CC1=C(C3=CC=C(C=C3)NC4=CC=C(C=C4)S(=O)(=O)O)C5=CC=C(C=C5)NC6=CC=C(C=C6)S(=O)(=O)[O-].[Na+].[Na+] | 49.12 | 799.8 | 230 |  | 3 | 12
978741 | 0 | 0 | 0 | 0 | 0 | 1 | 0 | 0 | 0 | 0 | 7 | 25 | 500 | 3.33 | 10.45 | 0 | 0 | 0 | 0 | 1 | 1 | 0 | 0 | 0 | 0 | 0 | 0 | 60 | C1=CC(=NC2=CC=C(C=C2)S(=O)(=O)[O-])C=CC1=C(C3=CC=C(C=C3)NC4=CC=C(C=C4)S(=O)(=O)O)C5=CC=C(C=C5)NC6=CC=C(C=C6)S(=O)(=O)[O-].[Na+].[Na+] | 54.14 | 799.8 | 230 |  | 3 | 12
978741 | 0 | 0 | 0 | 0 | 0 | 1 | 0 | 0 | 0 | 0 | 7 | 25 | 500 | 3.33 | 10.45 | 0 | 0 | 0 | 0 | 1 | 1 | 0 | 0 | 0 | 0 | 0 | 0 | 120 | C1=CC(=NC2=CC=C(C=C2)S(=O)(=O)[O-])C=CC1=C(C3=CC=C(C=C3)NC4=CC=C(C=C4)S(=O)(=O)O)C5=CC=C(C=C5)NC6=CC=C(C=C6)S(=O)(=O)[O-].[Na+].[Na+] | 63.6 | 799.8 | 230 |  | 3 | 12
978741 | 0 | 0 | 0 | 0 | 0 | 1 | 0 | 0 | 0 | 0 | 7 | 25 | 500 | 3.33 | 10.45 | 0 | 0 | 0 | 0 | 1 | 1 | 0 | 0 | 0 | 0 | 0 | 0 | 180 | C1=CC(=NC2=CC=C(C=C2)S(=O)(=O)[O-])C=CC1=C(C3=CC=C(C=C3)NC4=CC=C(C=C4)S(=O)(=O)O)C5=CC=C(C=C5)NC6=CC=C(C=C6)S(=O)(=O)[O-].[Na+].[Na+] | 77.85 | 799.8 | 230 |  | 3 | 12
978741 | 0 | 0 | 0 | 0 | 0 | 1 | 0 | 0 | 0 | 0 | 7 | 25 | 500 | 3.33 | 10.45 | 0 | 0 | 0 | 0 | 1 | 1 | 0 | 0 | 0 | 0 | 0 | 0 | 240 | C1=CC(=NC2=CC=C(C=C2)S(=O)(=O)[O-])C=CC1=C(C3=CC=C(C=C3)NC4=CC=C(C=C4)S(=O)(=O)O)C5=CC=C(C=C5)NC6=CC=C(C=C6)S(=O)(=O)[O-].[Na+].[Na+] | 82.19 | 799.8 | 230 |  | 3 | 12
978741 | 0 | 0 | 0 | 0 | 0 | 1 | 0 | 0 | 0 | 0 | 7 | 25 | 500 | 3.33 | 10.45 | 0 | 0 | 0 | 0 | 1 | 1 | 0 | 0 | 0 | 0 | 0 | 0 | 300 | C1=CC(=NC2=CC=C(C=C2)S(=O)(=O)[O-])C=CC1=C(C3=CC=C(C=C3)NC4=CC=C(C=C4)S(=O)(=O)O)C5=CC=C(C=C5)NC6=CC=C(C=C6)S(=O)(=O)[O-].[Na+].[Na+] | 87.45 | 799.8 | 230 |  | 3 | 12
978741 | 0 | 0 | 0 | 0 | 0 | 1 | 0 | 0 | 0 | 0 | 7 | 25 | 500 | 3.33 | 10.45 | 0 | 0 | 0 | 0 | 1 | 1 | 0 | 0 | 0 | 0 | 0 | 0 | 360 | C1=CC(=NC2=CC=C(C=C2)S(=O)(=O)[O-])C=CC1=C(C3=CC=C(C=C3)NC4=CC=C(C=C4)S(=O)(=O)O)C5=CC=C(C=C5)NC6=CC=C(C=C6)S(=O)(=O)[O-].[Na+].[Na+] | 90 | 799.8 | 230 |  | 3 | 12
978741 | 0 | 0 | 0 | 0 | 0 | 1 | 0 | 0 | 0 | 0 | 7 | 25 | 500 | 3.33 | 10.45 | 0 | 0 | 0 | 0 | 1 | 1 | 0 | 0 | 0 | 0 | 0 | 0 | 420 | C1=CC(=NC2=CC=C(C=C2)S(=O)(=O)[O-])C=CC1=C(C3=CC=C(C=C3)NC4=CC=C(C=C4)S(=O)(=O)O)C5=CC=C(C=C5)NC6=CC=C(C=C6)S(=O)(=O)[O-].[Na+].[Na+] | 90.74 | 799.8 | 230 |  | 3 | 12
978741 | 0 | 0 | 0 | 0 | 0 | 1 | 0 | 0 | 0 | 0 | 7 | 25 | 500 | 3.33 | 10.45 | 0 | 0 | 0 | 0 | 1 | 1 | 0 | 0 | 0 | 0 | 0 | 0 | 480 | C1=CC(=NC2=CC=C(C=C2)S(=O)(=O)[O-])C=CC1=C(C3=CC=C(C=C3)NC4=CC=C(C=C4)S(=O)(=O)O)C5=CC=C(C=C5)NC6=CC=C(C=C6)S(=O)(=O)[O-].[Na+].[Na+] | 93.89 | 799.8 | 230 |  | 3 | 12
978741 | 0 | 0 | 0 | 0 | 0 | 1 | 0 | 0 | 0 | 0 | 7 | 25 | 500 | 3.33 | 10.45 | 0 | 0 | 0 | 0 | 1 | 1 | 0 | 0 | 0 | 0 | 0 | 0 | 30 | CN(C)C1=CC=C(C=C1)N=NC2=CC=C(C=C2)S(=O)(=O)[O-].[Na+] | 13.11 | 327.34 | 93.5 |  | 0 | 6
978741 | 0 | 0 | 0 | 0 | 0 | 1 | 0 | 0 | 0 | 0 | 7 | 25 | 500 | 3.33 | 10.45 | 0 | 0 | 0 | 0 | 1 | 1 | 0 | 0 | 0 | 0 | 0 | 0 | 60 | CN(C)C1=CC=C(C=C1)N=NC2=CC=C(C=C2)S(=O)(=O)[O-].[Na+] | 16.33 | 327.34 | 93.5 |  | 0 | 6
978741 | 0 | 0 | 0 | 0 | 0 | 1 | 0 | 0 | 0 | 0 | 7 | 25 | 500 | 3.33 | 10.45 | 0 | 0 | 0 | 0 | 1 | 1 | 0 | 0 | 0 | 0 | 0 | 0 | 120 | CN(C)C1=CC=C(C=C1)N=NC2=CC=C(C=C2)S(=O)(=O)[O-].[Na+] | 28.18 | 327.34 | 93.5 |  | 0 | 6
978741 | 0 | 0 | 0 | 0 | 0 | 1 | 0 | 0 | 0 | 0 | 7 | 25 | 500 | 3.33 | 10.45 | 0 | 0 | 0 | 0 | 1 | 1 | 0 | 0 | 0 | 0 | 0 | 0 | 180 | CN(C)C1=CC=C(C=C1)N=NC2=CC=C(C=C2)S(=O)(=O)[O-].[Na+] | 40.03 | 327.34 | 93.5 |  | 0 | 6
978741 | 0 | 0 | 0 | 0 | 0 | 1 | 0 | 0 | 0 | 0 | 7 | 25 | 500 | 3.33 | 10.45 | 0 | 0 | 0 | 0 | 1 | 1 | 0 | 0 | 0 | 0 | 0 | 0 | 240 | CN(C)C1=CC=C(C=C1)N=NC2=CC=C(C=C2)S(=O)(=O)[O-].[Na+] | 45.88 | 327.34 | 93.5 |  | 0 | 6
978741 | 0 | 0 | 0 | 0 | 0 | 1 | 0 | 0 | 0 | 0 | 7 | 25 | 500 | 3.33 | 10.45 | 0 | 0 | 0 | 0 | 1 | 1 | 0 | 0 | 0 | 0 | 0 | 0 | 300 | CN(C)C1=CC=C(C=C1)N=NC2=CC=C(C=C2)S(=O)(=O)[O-].[Na+] | 47.83 | 327.34 | 93.5 |  | 0 | 6
978741 | 0 | 0 | 0 | 0 | 0 | 1 | 0 | 0 | 0 | 0 | 7 | 25 | 500 | 3.33 | 10.45 | 0 | 0 | 0 | 0 | 1 | 1 | 0 | 0 | 0 | 0 | 0 | 0 | 360 | CN(C)C1=CC=C(C=C1)N=NC2=CC=C(C=C2)S(=O)(=O)[O-].[Na+] | 48.13 | 327.34 | 93.5 |  | 0 | 6
978741 | 0 | 0 | 0 | 0 | 0 | 1 | 0 | 0 | 0 | 0 | 7 | 25 | 500 | 3.33 | 10.45 | 0 | 0 | 0 | 0 | 1 | 1 | 0 | 0 | 0 | 0 | 0 | 0 | 420 | CN(C)C1=CC=C(C=C1)N=NC2=CC=C(C=C2)S(=O)(=O)[O-].[Na+] | 51.58 | 327.34 | 93.5 |  | 0 | 6
978741 | 0 | 0 | 0 | 0 | 0 | 1 | 0 | 0 | 0 | 0 | 7 | 25 | 500 | 3.33 | 10.45 | 0 | 0 | 0 | 0 | 1 | 1 | 0 | 0 | 0 | 0 | 0 | 0 | 480 | CN(C)C1=CC=C(C=C1)N=NC2=CC=C(C=C2)S(=O)(=O)[O-].[Na+] | 61.63 | 327.34 | 93.5 |  | 0 | 6
1573784 | 0 | 0 | 0 | 0 | 0 | 0 | 0 | 0 | 1 | 0 | 7 | 25 | 10 | 5 | 8.2 | 0 | 0 | 0 | 0 | 1 | 0 | 0 | 0 | 1 | 0 | 0 | 0 | 1 | C1=CC(=N)C=CC1=C(C2=CC=C(C=C2)N)C3=CC=C(C=C3)N.Cl | 10.21 | 323.8 | 75.9 |  | 4 | 3
1573784 | 0 | 0 | 0 | 0 | 0 | 0 | 0 | 0 | 1 | 0 | 7 | 25 | 10 | 5 | 8.2 | 0 | 0 | 0 | 0 | 1 | 0 | 0 | 0 | 1 | 0 | 0 | 0 | 5 | C1=CC(=N)C=CC1=C(C2=CC=C(C=C2)N)C3=CC=C(C=C3)N.Cl | 13.94 | 323.8 | 75.9 |  | 4 | 3
1573784 | 0 | 0 | 0 | 0 | 0 | 0 | 0 | 0 | 1 | 0 | 7 | 25 | 10 | 5 | 8.2 | 0 | 0 | 0 | 0 | 1 | 0 | 0 | 0 | 1 | 0 | 0 | 0 | 10 | C1=CC(=N)C=CC1=C(C2=CC=C(C=C2)N)C3=CC=C(C=C3)N.Cl | 15.53 | 323.8 | 75.9 |  | 4 | 3
1573784 | 0 | 0 | 0 | 0 | 0 | 0 | 0 | 0 | 1 | 0 | 7 | 25 | 10 | 5 | 8.2 | 0 | 0 | 0 | 0 | 1 | 0 | 0 | 0 | 1 | 0 | 0 | 0 | 30 | C1=CC(=N)C=CC1=C(C2=CC=C(C=C2)N)C3=CC=C(C=C3)N.Cl | 17.02 | 323.8 | 75.9 |  | 4 | 3
1573784 | 0 | 0 | 0 | 0 | 0 | 0 | 0 | 0 | 1 | 0 | 7 | 25 | 10 | 5 | 8.2 | 0 | 0 | 0 | 0 | 1 | 0 | 0 | 0 | 1 | 0 | 0 | 0 | 60 | C1=CC(=N)C=CC1=C(C2=CC=C(C=C2)N)C3=CC=C(C=C3)N.Cl | 17.98 | 323.8 | 75.9 |  | 4 | 3
1573784 | 0 | 0 | 0 | 0 | 0 | 0 | 0 | 0 | 1 | 0 | 7 | 25 | 10 | 5 | 8.2 | 0 | 0 | 0 | 0 | 1 | 0 | 0 | 0 | 1 | 0 | 0 | 0 | 120 | C1=CC(=N)C=CC1=C(C2=CC=C(C=C2)N)C3=CC=C(C=C3)N.Cl | 18.4 | 323.8 | 75.9 |  | 4 | 3
1573784 | 0 | 0 | 0 | 0 | 0 | 0 | 0 | 0 | 1 | 0 | 7 | 25 | 10 | 5 | 8.2 | 0 | 0 | 0 | 0 | 1 | 0 | 0 | 0 | 1 | 0 | 0 | 0 | 180 | C1=CC(=N)C=CC1=C(C2=CC=C(C=C2)N)C3=CC=C(C=C3)N.Cl | 19.04 | 323.8 | 75.9 |  | 4 | 3
1573784 | 0 | 0 | 0 | 0 | 0 | 0 | 0 | 0 | 1 | 0 | 7 | 25 | 10 | 5 | 8.2 | 0 | 0 | 0 | 0 | 1 | 0 | 0 | 0 | 1 | 0 | 0 | 0 | 1 | CC1=CC(=C(C2=CC=C(C=C2)N)C3=CC=C(C=C3)N)C=CC1=N.Cl | 10.36 | 337.8 | 75.9 |  | 4 | 3
1573784 | 0 | 0 | 0 | 0 | 0 | 0 | 0 | 0 | 1 | 0 | 7 | 25 | 10 | 5 | 8.2 | 0 | 0 | 0 | 0 | 1 | 0 | 0 | 0 | 1 | 0 | 0 | 0 | 5 | CC1=CC(=C(C2=CC=C(C=C2)N)C3=CC=C(C=C3)N)C=CC1=N.Cl | 13.83 | 337.8 | 75.9 |  | 4 | 3
1573784 | 0 | 0 | 0 | 0 | 0 | 0 | 0 | 0 | 1 | 0 | 7 | 25 | 10 | 5 | 8.2 | 0 | 0 | 0 | 0 | 1 | 0 | 0 | 0 | 1 | 0 | 0 | 0 | 10 | CC1=CC(=C(C2=CC=C(C=C2)N)C3=CC=C(C=C3)N)C=CC1=N.Cl | 16.06 | 337.8 | 75.9 |  | 4 | 3
1573784 | 0 | 0 | 0 | 0 | 0 | 0 | 0 | 0 | 1 | 0 | 7 | 25 | 10 | 5 | 8.2 | 0 | 0 | 0 | 0 | 1 | 0 | 0 | 0 | 1 | 0 | 0 | 0 | 30 | CC1=CC(=C(C2=CC=C(C=C2)N)C3=CC=C(C=C3)N)C=CC1=N.Cl | 17.14 | 337.8 | 75.9 |  | 4 | 3
1573784 | 0 | 0 | 0 | 0 | 0 | 0 | 0 | 0 | 1 | 0 | 7 | 25 | 10 | 5 | 8.2 | 0 | 0 | 0 | 0 | 1 | 0 | 0 | 0 | 1 | 0 | 0 | 0 | 60 | CC1=CC(=C(C2=CC=C(C=C2)N)C3=CC=C(C=C3)N)C=CC1=N.Cl | 18.59 | 337.8 | 75.9 |  | 4 | 3
1573784 | 0 | 0 | 0 | 0 | 0 | 0 | 0 | 0 | 1 | 0 | 7 | 25 | 10 | 5 | 8.2 | 0 | 0 | 0 | 0 | 1 | 0 | 0 | 0 | 1 | 0 | 0 | 0 | 120 | CC1=CC(=C(C2=CC=C(C=C2)N)C3=CC=C(C=C3)N)C=CC1=N.Cl | 19.58 | 337.8 | 75.9 |  | 4 | 3
1573784 | 0 | 0 | 0 | 0 | 0 | 0 | 0 | 0 | 1 | 0 | 7 | 25 | 10 | 5 | 8.2 | 0 | 0 | 0 | 0 | 1 | 0 | 0 | 0 | 1 | 0 | 0 | 0 | 180 | CC1=CC(=C(C2=CC=C(C=C2)N)C3=CC=C(C=C3)N)C=CC1=N.Cl | 19.92 | 337.8 | 75.9 |  | 4 | 3
1573784 | 0 | 0 | 0 | 0 | 0 | 0 | 0 | 0 | 1 | 0 | 7 | 25 | 10 | 5 | 8.2 | 0 | 0 | 0 | 0 | 1 | 0 | 0 | 0 | 1 | 0 | 0 | 0 | 1 | CN=C1C=CC(=C(C2=CC=C(C=C2)N(C)C)C3=CC=C(C=C3)N(C)C)C=C1.Cl | 9.4 | 393.9 | 18.8 |  | 1 | 3
1573784 | 0 | 0 | 0 | 0 | 0 | 0 | 0 | 0 | 1 | 0 | 7 | 25 | 10 | 5 | 8.2 | 0 | 0 | 0 | 0 | 1 | 0 | 0 | 0 | 1 | 0 | 0 | 0 | 5 | CN=C1C=CC(=C(C2=CC=C(C=C2)N(C)C)C3=CC=C(C=C3)N(C)C)C=C1.Cl | 14.24 | 393.9 | 18.8 |  | 1 | 3
1573784 | 0 | 0 | 0 | 0 | 0 | 0 | 0 | 0 | 1 | 0 | 7 | 25 | 10 | 5 | 8.2 | 0 | 0 | 0 | 0 | 1 | 0 | 0 | 0 | 1 | 0 | 0 | 0 | 10 | CN=C1C=CC(=C(C2=CC=C(C=C2)N(C)C)C3=CC=C(C=C3)N(C)C)C=C1.Cl | 15.22 | 393.9 | 18.8 |  | 1 | 3
1573784 | 0 | 0 | 0 | 0 | 0 | 0 | 0 | 0 | 1 | 0 | 7 | 25 | 10 | 5 | 8.2 | 0 | 0 | 0 | 0 | 1 | 0 | 0 | 0 | 1 | 0 | 0 | 0 | 30 | CN=C1C=CC(=C(C2=CC=C(C=C2)N(C)C)C3=CC=C(C=C3)N(C)C)C=C1.Cl | 15.87 | 393.9 | 18.8 |  | 1 | 3
1573784 | 0 | 0 | 0 | 0 | 0 | 0 | 0 | 0 | 1 | 0 | 7 | 25 | 10 | 5 | 8.2 | 0 | 0 | 0 | 0 | 1 | 0 | 0 | 0 | 1 | 0 | 0 | 0 | 60 | CN=C1C=CC(=C(C2=CC=C(C=C2)N(C)C)C3=CC=C(C=C3)N(C)C)C=C1.Cl | 17.01 | 393.9 | 18.8 |  | 1 | 3
1573784 | 0 | 0 | 0 | 0 | 0 | 0 | 0 | 0 | 1 | 0 | 7 | 25 | 10 | 5 | 8.2 | 0 | 0 | 0 | 0 | 1 | 0 | 0 | 0 | 1 | 0 | 0 | 0 | 120 | CN=C1C=CC(=C(C2=CC=C(C=C2)N(C)C)C3=CC=C(C=C3)N(C)C)C=C1.Cl | 17.72 | 393.9 | 18.8 |  | 1 | 3
1573784 | 0 | 0 | 0 | 0 | 0 | 0 | 0 | 0 | 1 | 0 | 7 | 25 | 10 | 5 | 8.2 | 0 | 0 | 0 | 0 | 1 | 0 | 0 | 0 | 1 | 0 | 0 | 0 | 180 | CN=C1C=CC(=C(C2=CC=C(C=C2)N(C)C)C3=CC=C(C=C3)N(C)C)C=C1.Cl | 18.1 | 393.9 | 18.8 |  | 1 | 3
1573784 | 0 | 0 | 0 | 0 | 0 | 0 | 0 | 0 | 1 | 0 | 7 | 25 | 10 | 5 | 8.2 | 0 | 0 | 0 | 0 | 1 | 0 | 0 | 0 | 1 | 0 | 0 | 0 | 1 | CCNC1=CC2=C(C=C1C)C(=C3C=C(C(=[NH+]CC)C=C3O2)C)C4=CC=CC=C4C(=O)OCC.[Cl-] | 7.12 | 479 | 61.5 |  | 2 | 5
1573784 | 0 | 0 | 0 | 0 | 0 | 0 | 0 | 0 | 1 | 0 | 7 | 25 | 10 | 5 | 8.2 | 0 | 0 | 0 | 0 | 1 | 0 | 0 | 0 | 1 | 0 | 0 | 0 | 10 | CCNC1=CC2=C(C=C1C)C(=C3C=C(C(=[NH+]CC)C=C3O2)C)C4=CC=CC=C4C(=O)OCC.[Cl-] | 8.05 | 479 | 61.5 |  | 2 | 5
1573784 | 0 | 0 | 0 | 0 | 0 | 0 | 0 | 0 | 1 | 0 | 7 | 25 | 10 | 5 | 8.2 | 0 | 0 | 0 | 0 | 1 | 0 | 0 | 0 | 1 | 0 | 0 | 0 | 30 | CCNC1=CC2=C(C=C1C)C(=C3C=C(C(=[NH+]CC)C=C3O2)C)C4=CC=CC=C4C(=O)OCC.[Cl-] | 9.21 | 479 | 61.5 |  | 2 | 5
1573784 | 0 | 0 | 0 | 0 | 0 | 0 | 0 | 0 | 1 | 0 | 7 | 25 | 10 | 5 | 8.2 | 0 | 0 | 0 | 0 | 1 | 0 | 0 | 0 | 1 | 0 | 0 | 0 | 60 | CCNC1=CC2=C(C=C1C)C(=C3C=C(C(=[NH+]CC)C=C3O2)C)C4=CC=CC=C4C(=O)OCC.[Cl-] | 9.89 | 479 | 61.5 |  | 2 | 5
1573784 | 0 | 0 | 0 | 0 | 0 | 0 | 0 | 0 | 1 | 0 | 7 | 25 | 10 | 5 | 8.2 | 0 | 0 | 0 | 0 | 1 | 0 | 0 | 0 | 1 | 0 | 0 | 0 | 120 | CCNC1=CC2=C(C=C1C)C(=C3C=C(C(=[NH+]CC)C=C3O2)C)C4=CC=CC=C4C(=O)OCC.[Cl-] | 10.43 | 479 | 61.5 |  | 2 | 5
1573784 | 0 | 0 | 0 | 0 | 0 | 0 | 0 | 0 | 1 | 0 | 7 | 25 | 10 | 5 | 8.2 | 0 | 0 | 0 | 0 | 1 | 0 | 0 | 0 | 1 | 0 | 0 | 0 | 180 | CCNC1=CC2=C(C=C1C)C(=C3C=C(C(=[NH+]CC)C=C3O2)C)C4=CC=CC=C4C(=O)OCC.[Cl-] | 10.85 | 479 | 61.5 |  | 2 | 5
1573784 | 0 | 0 | 0 | 0 | 0 | 0 | 0 | 0 | 1 | 0 | 7 | 25 | 10 | 5 | 8.2 | 0 | 0 | 0 | 0 | 1 | 0 | 0 | 0 | 1 | 0 | 0 | 0 | 1 | CN(C)C1=CC2=C(C=C1)N=C3C=CC(=[N+](C)C)C=C3S2.[Cl-] | 11.91 | 319.9 | 43.9 |  | 0 | 4
1573784 | 0 | 0 | 0 | 0 | 0 | 0 | 0 | 0 | 1 | 0 | 7 | 25 | 10 | 5 | 8.2 | 0 | 0 | 0 | 0 | 1 | 0 | 0 | 0 | 1 | 0 | 0 | 0 | 10 | CN(C)C1=CC2=C(C=C1)N=C3C=CC(=[N+](C)C)C=C3S2.[Cl-] | 12.57 | 319.9 | 43.9 |  | 0 | 4
1573784 | 0 | 0 | 0 | 0 | 0 | 0 | 0 | 0 | 1 | 0 | 7 | 25 | 10 | 5 | 8.2 | 0 | 0 | 0 | 0 | 1 | 0 | 0 | 0 | 1 | 0 | 0 | 0 | 30 | CN(C)C1=CC2=C(C=C1)N=C3C=CC(=[N+](C)C)C=C3S2.[Cl-] | 13 | 319.9 | 43.9 |  | 0 | 4
1573784 | 0 | 0 | 0 | 0 | 0 | 0 | 0 | 0 | 1 | 0 | 7 | 25 | 10 | 5 | 8.2 | 0 | 0 | 0 | 0 | 1 | 0 | 0 | 0 | 1 | 0 | 0 | 0 | 60 | CN(C)C1=CC2=C(C=C1)N=C3C=CC(=[N+](C)C)C=C3S2.[Cl-] | 13.88 | 319.9 | 43.9 |  | 0 | 4
1573784 | 0 | 0 | 0 | 0 | 0 | 0 | 0 | 0 | 1 | 0 | 7 | 25 | 10 | 5 | 8.2 | 0 | 0 | 0 | 0 | 1 | 0 | 0 | 0 | 1 | 0 | 0 | 0 | 120 | CN(C)C1=CC2=C(C=C1)N=C3C=CC(=[N+](C)C)C=C3S2.[Cl-] | 13.16 | 319.9 | 43.9 |  | 0 | 4
1573784 | 0 | 0 | 0 | 0 | 0 | 0 | 0 | 0 | 1 | 0 | 7 | 25 | 10 | 5 | 8.2 | 0 | 0 | 0 | 0 | 1 | 0 | 0 | 0 | 1 | 0 | 0 | 0 | 180 | CN(C)C1=CC2=C(C=C1)N=C3C=CC(=[N+](C)C)C=C3S2.[Cl-] | 13.32 | 319.9 | 43.9 |  | 0 | 4
2026925 | 0 | 0 | 1 | 0 | 0 | 0 | 0 | 0 | 0 | 0 | 7 | 25 | 10 | 0.25 | 14.67 | 0 | 0 | 0 | 0 | 1 | 1 | 0 | 0 | 0 | 0 | 0 | 0 | 5 | CN(C)C1=CC2=C(C=C1)N=C3C=CC(=[N+](C)C)C=C3S2.[Cl-] | 17.61 | 319.9 | 43.9 |  | 0 | 4
2026925 | 0 | 0 | 1 | 0 | 0 | 0 | 0 | 0 | 0 | 0 | 7 | 25 | 10 | 0.25 | 14.67 | 0 | 0 | 0 | 0 | 1 | 1 | 0 | 0 | 0 | 0 | 0 | 0 | 10 | CN(C)C1=CC2=C(C=C1)N=C3C=CC(=[N+](C)C)C=C3S2.[Cl-] | 29.02 | 319.9 | 43.9 |  | 0 | 4
2026925 | 0 | 0 | 1 | 0 | 0 | 0 | 0 | 0 | 0 | 0 | 7 | 25 | 10 | 0.25 | 14.67 | 0 | 0 | 0 | 0 | 1 | 1 | 0 | 0 | 0 | 0 | 0 | 0 | 20 | CN(C)C1=CC2=C(C=C1)N=C3C=CC(=[N+](C)C)C=C3S2.[Cl-] | 30.17 | 319.9 | 43.9 |  | 0 | 4
2026925 | 0 | 0 | 1 | 0 | 0 | 0 | 0 | 0 | 0 | 0 | 7 | 25 | 10 | 0.25 | 14.67 | 0 | 0 | 0 | 0 | 1 | 1 | 0 | 0 | 0 | 0 | 0 | 0 | 30 | CN(C)C1=CC2=C(C=C1)N=C3C=CC(=[N+](C)C)C=C3S2.[Cl-] | 37.24 | 319.9 | 43.9 |  | 0 | 4
2026925 | 0 | 0 | 1 | 0 | 0 | 0 | 0 | 0 | 0 | 0 | 7 | 25 | 10 | 0.25 | 14.67 | 0 | 0 | 0 | 0 | 1 | 1 | 0 | 0 | 0 | 0 | 0 | 0 | 60 | CN(C)C1=CC2=C(C=C1)N=C3C=CC(=[N+](C)C)C=C3S2.[Cl-] | 38.28 | 319.9 | 43.9 |  | 0 | 4
2026925 | 0 | 0 | 1 | 0 | 0 | 0 | 0 | 0 | 0 | 0 | 7 | 25 | 10 | 0.25 | 14.67 | 0 | 0 | 0 | 0 | 1 | 1 | 0 | 0 | 0 | 0 | 0 | 0 | 150 | CN(C)C1=CC2=C(C=C1)N=C3C=CC(=[N+](C)C)C=C3S2.[Cl-] | 39.58 | 319.9 | 43.9 |  | 0 | 4
2094046 | 0 | 0 | 0 | 0 | 0 | 0 | 0 | 0 | 1 | 0 | 7 | 25 | 10 | 0.625 | 10.61 | 0 | 0 | 0 | 0 | 1 | 0 | 0 | 0 | 0 | 0 | 1 | 0 | 30 | CN(C)C1=CC2=C(C=C1)N=C3C=CC(=[N+](C)C)C=C3S2.[Cl-] | 4.97 | 319.9 | 43.9 |  | 0 | 4
2094046 | 0 | 0 | 0 | 0 | 0 | 0 | 0 | 0 | 1 | 0 | 7 | 25 | 10 | 0.625 | 10.61 | 0 | 0 | 0 | 0 | 1 | 0 | 0 | 0 | 0 | 0 | 1 | 0 | 60 | CN(C)C1=CC2=C(C=C1)N=C3C=CC(=[N+](C)C)C=C3S2.[Cl-] | 8.31 | 319.9 | 43.9 |  | 0 | 4
2094046 | 0 | 0 | 0 | 0 | 0 | 0 | 0 | 0 | 1 | 0 | 7 | 25 | 10 | 0.625 | 10.61 | 0 | 0 | 0 | 0 | 1 | 0 | 0 | 0 | 0 | 0 | 1 | 0 | 90 | CN(C)C1=CC2=C(C=C1)N=C3C=CC(=[N+](C)C)C=C3S2.[Cl-] | 11.08 | 319.9 | 43.9 |  | 0 | 4
2094046 | 0 | 0 | 0 | 0 | 0 | 0 | 0 | 0 | 1 | 0 | 7 | 25 | 10 | 0.625 | 10.61 | 0 | 0 | 0 | 0 | 1 | 0 | 0 | 0 | 0 | 0 | 1 | 0 | 120 | CN(C)C1=CC2=C(C=C1)N=C3C=CC(=[N+](C)C)C=C3S2.[Cl-] | 13.39 | 319.9 | 43.9 |  | 0 | 4
2094046 | 0 | 0 | 0 | 0 | 0 | 0 | 0 | 0 | 1 | 0 | 7 | 25 | 10 | 0.625 | 10.61 | 0 | 0 | 0 | 0 | 1 | 0 | 0 | 0 | 0 | 0 | 1 | 0 | 150 | CN(C)C1=CC2=C(C=C1)N=C3C=CC(=[N+](C)C)C=C3S2.[Cl-] | 14.68 | 319.9 | 43.9 |  | 0 | 4
2094046 | 0 | 0 | 0 | 0 | 0 | 0 | 0 | 0 | 1 | 0 | 7 | 25 | 10 | 0.625 | 10.61 | 0 | 0 | 0 | 0 | 1 | 0 | 0 | 0 | 0 | 0 | 1 | 0 | 180 | CN(C)C1=CC2=C(C=C1)N=C3C=CC(=[N+](C)C)C=C3S2.[Cl-] | 15.05 | 319.9 | 43.9 |  | 0 | 4
2094046 | 0 | 0 | 0 | 0 | 0 | 0 | 0 | 0 | 1 | 0 | 7 | 25 | 10 | 0.625 | 10.61 | 0 | 0 | 0 | 0 | 1 | 0 | 0 | 0 | 0 | 0 | 1 | 0 | 210 | CN(C)C1=CC2=C(C=C1)N=C3C=CC(=[N+](C)C)C=C3S2.[Cl-] | 15.27 | 319.9 | 43.9 |  | 0 | 4
2094046 | 0 | 0 | 0 | 0 | 0 | 0 | 0 | 0 | 1 | 0 | 7 | 25 | 10 | 0.625 | 10.61 | 0 | 0 | 0 | 0 | 1 | 0 | 0 | 0 | 0 | 0 | 1 | 0 | 240 | CN(C)C1=CC2=C(C=C1)N=C3C=CC(=[N+](C)C)C=C3S2.[Cl-] | 15.4 | 319.9 | 43.9 |  | 0 | 4
2094046 | 0 | 0 | 0 | 0 | 0 | 0 | 0 | 0 | 1 | 0 | 7 | 25 | 5 | 0.625 | 10.61 | 0 | 0 | 0 | 0 | 1 | 0 | 0 | 0 | 0 | 0 | 1 | 0 | 240 | CN(C)C1=CC2=C(C=C1)N=C3C=CC(=[N+](C)C)C=C3S2.[Cl-] | 8.53 | 319.9 | 43.9 |  | 0 | 4
2094046 | 0 | 0 | 0 | 0 | 0 | 0 | 0 | 0 | 1 | 0 | 7 | 25 | 15 | 0.625 | 10.61 | 0 | 0 | 0 | 0 | 1 | 0 | 0 | 0 | 0 | 0 | 1 | 0 | 240 | CN(C)C1=CC2=C(C=C1)N=C3C=CC(=[N+](C)C)C=C3S2.[Cl-] | 18.27 | 319.9 | 43.9 |  | 0 | 4
2094046 | 0 | 0 | 0 | 0 | 0 | 0 | 0 | 0 | 1 | 0 | 7 | 25 | 20 | 0.625 | 10.61 | 0 | 0 | 0 | 0 | 1 | 0 | 0 | 0 | 0 | 0 | 1 | 0 | 240 | CN(C)C1=CC2=C(C=C1)N=C3C=CC(=[N+](C)C)C=C3S2.[Cl-] | 18.67 | 319.9 | 43.9 |  | 0 | 4
2094046 | 0 | 0 | 0 | 0 | 0 | 0 | 0 | 0 | 1 | 0 | 7 | 25 | 25 | 0.625 | 10.61 | 0 | 0 | 0 | 0 | 1 | 0 | 0 | 0 | 0 | 0 | 1 | 0 | 240 | CN(C)C1=CC2=C(C=C1)N=C3C=CC(=[N+](C)C)C=C3S2.[Cl-] | 18.73 | 319.9 | 43.9 |  | 0 | 4
2094046 | 0 | 0 | 0 | 0 | 0 | 0 | 0 | 0 | 1 | 0 | 7 | 25 | 30 | 0.625 | 10.61 | 0 | 0 | 0 | 0 | 1 | 0 | 0 | 0 | 0 | 0 | 1 | 0 | 240 | CN(C)C1=CC2=C(C=C1)N=C3C=CC(=[N+](C)C)C=C3S2.[Cl-] | 18.86 | 319.9 | 43.9 |  | 0 | 4
2094047 | 0 | 0 | 1 | 0 | 0 | 0 | 0 | 0 | 0 | 0 | 7 | 25 | 5 | 0.625 | 12.03 | 0 | 0 | 0 | 0 | 1 | 1 | 0 | 0 | 0 | 0 | 0 | 0 | 240 | CN(C)C1=CC2=C(C=C1)N=C3C=CC(=[N+](C)C)C=C3S2.[Cl-] | 9.54 | 319.9 | 43.9 |  | 0 | 4
2094047 | 0 | 0 | 1 | 0 | 0 | 0 | 0 | 0 | 0 | 0 | 7 | 25 | 15 | 0.625 | 12.03 | 0 | 0 | 0 | 0 | 1 | 1 | 0 | 0 | 0 | 0 | 0 | 0 | 240 | CN(C)C1=CC2=C(C=C1)N=C3C=CC(=[N+](C)C)C=C3S2.[Cl-] | 18.88 | 319.9 | 43.9 |  | 0 | 4
2094047 | 0 | 0 | 1 | 0 | 0 | 0 | 0 | 0 | 0 | 0 | 7 | 25 | 20 | 0.625 | 12.03 | 0 | 0 | 0 | 0 | 1 | 1 | 0 | 0 | 0 | 0 | 0 | 0 | 240 | CN(C)C1=CC2=C(C=C1)N=C3C=CC(=[N+](C)C)C=C3S2.[Cl-] | 19.74 | 319.9 | 43.9 |  | 0 | 4
2094047 | 0 | 0 | 1 | 0 | 0 | 0 | 0 | 0 | 0 | 0 | 7 | 25 | 25 | 0.625 | 12.03 | 0 | 0 | 0 | 0 | 1 | 1 | 0 | 0 | 0 | 0 | 0 | 0 | 240 | CN(C)C1=CC2=C(C=C1)N=C3C=CC(=[N+](C)C)C=C3S2.[Cl-] | 19.8 | 319.9 | 43.9 |  | 0 | 4
2094047 | 0 | 0 | 1 | 0 | 0 | 0 | 0 | 0 | 0 | 0 | 7 | 25 | 30 | 0.625 | 12.03 | 0 | 0 | 0 | 0 | 1 | 1 | 0 | 0 | 0 | 0 | 0 | 0 | 240 | CN(C)C1=CC2=C(C=C1)N=C3C=CC(=[N+](C)C)C=C3S2.[Cl-] | 20.13 | 319.9 | 43.9 |  | 0 | 4
2094047 | 0 | 0 | 1 | 0 | 0 | 0 | 0 | 0 | 0 | 0 | 7 | 25 | 10 | 0.625 | 12.03 | 0 | 0 | 0 | 0 | 1 | 1 | 0 | 0 | 0 | 0 | 0 | 0 | 30 | CN(C)C1=CC2=C(C=C1)N=C3C=CC(=[N+](C)C)C=C3S2.[Cl-] | 6.1 | 319.9 | 43.9 |  | 0 | 4
2094047 | 0 | 0 | 1 | 0 | 0 | 0 | 0 | 0 | 0 | 0 | 7 | 25 | 10 | 0.625 | 12.03 | 0 | 0 | 0 | 0 | 1 | 1 | 0 | 0 | 0 | 0 | 0 | 0 | 60 | CN(C)C1=CC2=C(C=C1)N=C3C=CC(=[N+](C)C)C=C3S2.[Cl-] | 11.32 | 319.9 | 43.9 |  | 0 | 4
2094047 | 0 | 0 | 1 | 0 | 0 | 0 | 0 | 0 | 0 | 0 | 7 | 25 | 10 | 0.625 | 12.03 | 0 | 0 | 0 | 0 | 1 | 1 | 0 | 0 | 0 | 0 | 0 | 0 | 90 | CN(C)C1=CC2=C(C=C1)N=C3C=CC(=[N+](C)C)C=C3S2.[Cl-] | 13.13 | 319.9 | 43.9 |  | 0 | 4
2094047 | 0 | 0 | 1 | 0 | 0 | 0 | 0 | 0 | 0 | 0 | 7 | 25 | 10 | 0.625 | 12.03 | 0 | 0 | 0 | 0 | 1 | 1 | 0 | 0 | 0 | 0 | 0 | 0 | 120 | CN(C)C1=CC2=C(C=C1)N=C3C=CC(=[N+](C)C)C=C3S2.[Cl-] | 14.4 | 319.9 | 43.9 |  | 0 | 4
2094047 | 0 | 0 | 1 | 0 | 0 | 0 | 0 | 0 | 0 | 0 | 7 | 25 | 10 | 0.625 | 12.03 | 0 | 0 | 0 | 0 | 1 | 1 | 0 | 0 | 0 | 0 | 0 | 0 | 150 | CN(C)C1=CC2=C(C=C1)N=C3C=CC(=[N+](C)C)C=C3S2.[Cl-] | 15.17 | 319.9 | 43.9 |  | 0 | 4
2094047 | 0 | 0 | 1 | 0 | 0 | 0 | 0 | 0 | 0 | 0 | 7 | 25 | 10 | 0.625 | 12.03 | 0 | 0 | 0 | 0 | 1 | 1 | 0 | 0 | 0 | 0 | 0 | 0 | 210 | CN(C)C1=CC2=C(C=C1)N=C3C=CC(=[N+](C)C)C=C3S2.[Cl-] | 15.33 | 319.9 | 43.9 |  | 0 | 4
1556071 | 0 | 0 | 0 | 0 | 0 | 0 | 0 | 1 | 0 | 0 | 7 | 25 | 20 | 0.33 | 10.41 | 0 | 0 | 0 | 0 | 1 | 0 | 0 | 0 | 0 | 0 | 0 | 1 | 1 | CN(C)C1=CC=C(C=C1)N=NC2=CC=C(C=C2)S(=O)(=O)[O-].[Na+] | 12.3 | 327.34 | 93.5 |  | 0 | 4
1556071 | 0 | 0 | 0 | 0 | 0 | 0 | 0 | 1 | 0 | 0 | 7 | 25 | 20 | 0.33 | 10.41 | 0 | 0 | 0 | 0 | 1 | 0 | 0 | 0 | 0 | 0 | 0 | 1 | 2 | CN(C)C1=CC=C(C=C1)N=NC2=CC=C(C=C2)S(=O)(=O)[O-].[Na+] | 17.4 | 327.34 | 93.5 |  | 0 | 4
1556071 | 0 | 0 | 0 | 0 | 0 | 0 | 0 | 1 | 0 | 0 | 7 | 25 | 20 | 0.33 | 10.41 | 0 | 0 | 0 | 0 | 1 | 0 | 0 | 0 | 0 | 0 | 0 | 1 | 4 | CN(C)C1=CC=C(C=C1)N=NC2=CC=C(C=C2)S(=O)(=O)[O-].[Na+] | 27.3 | 327.34 | 93.5 |  | 0 | 4
1556071 | 0 | 0 | 0 | 0 | 0 | 0 | 0 | 1 | 0 | 0 | 7 | 25 | 20 | 0.33 | 10.41 | 0 | 0 | 0 | 0 | 1 | 0 | 0 | 0 | 0 | 0 | 0 | 1 | 6 | CN(C)C1=CC=C(C=C1)N=NC2=CC=C(C=C2)S(=O)(=O)[O-].[Na+] | 34.5 | 327.34 | 93.5 |  | 0 | 4
1556071 | 0 | 0 | 0 | 0 | 0 | 0 | 0 | 1 | 0 | 0 | 7 | 25 | 20 | 0.33 | 10.41 | 0 | 0 | 0 | 0 | 1 | 0 | 0 | 0 | 0 | 0 | 0 | 1 | 8 | CN(C)C1=CC=C(C=C1)N=NC2=CC=C(C=C2)S(=O)(=O)[O-].[Na+] | 39 | 327.34 | 93.5 |  | 0 | 4
1556071 | 0 | 0 | 0 | 0 | 0 | 0 | 0 | 1 | 0 | 0 | 7 | 25 | 20 | 0.33 | 10.41 | 0 | 0 | 0 | 0 | 1 | 0 | 0 | 0 | 0 | 0 | 0 | 1 | 10 | CN(C)C1=CC=C(C=C1)N=NC2=CC=C(C=C2)S(=O)(=O)[O-].[Na+] | 42.9 | 327.34 | 93.5 |  | 0 | 4
1556071 | 0 | 0 | 0 | 0 | 0 | 0 | 0 | 1 | 0 | 0 | 7 | 25 | 20 | 0.33 | 10.41 | 0 | 0 | 0 | 0 | 1 | 0 | 0 | 0 | 0 | 0 | 0 | 1 | 12 | CN(C)C1=CC=C(C=C1)N=NC2=CC=C(C=C2)S(=O)(=O)[O-].[Na+] | 48.3 | 327.34 | 93.5 |  | 0 | 4
1556071 | 0 | 0 | 0 | 0 | 0 | 0 | 0 | 1 | 0 | 0 | 7 | 25 | 20 | 0.33 | 10.41 | 0 | 0 | 0 | 0 | 1 | 0 | 0 | 0 | 0 | 0 | 0 | 1 | 14 | CN(C)C1=CC=C(C=C1)N=NC2=CC=C(C=C2)S(=O)(=O)[O-].[Na+] | 51 | 327.34 | 93.5 |  | 0 | 4
1556071 | 0 | 0 | 0 | 0 | 0 | 0 | 0 | 1 | 0 | 0 | 7 | 25 | 20 | 0.33 | 10.41 | 0 | 0 | 0 | 0 | 1 | 0 | 0 | 0 | 0 | 0 | 0 | 1 | 16 | CN(C)C1=CC=C(C=C1)N=NC2=CC=C(C=C2)S(=O)(=O)[O-].[Na+] | 53.1 | 327.34 | 93.5 |  | 0 | 4
1556071 | 0 | 0 | 0 | 0 | 0 | 0 | 0 | 1 | 0 | 0 | 7 | 25 | 20 | 0.33 | 10.41 | 0 | 0 | 0 | 0 | 1 | 0 | 0 | 0 | 0 | 0 | 0 | 1 | 18 | CN(C)C1=CC=C(C=C1)N=NC2=CC=C(C=C2)S(=O)(=O)[O-].[Na+] | 55.5 | 327.34 | 93.5 |  | 0 | 4
1556071 | 0 | 0 | 0 | 0 | 0 | 0 | 0 | 1 | 0 | 0 | 7 | 25 | 20 | 0.33 | 10.41 | 0 | 0 | 0 | 0 | 1 | 0 | 0 | 0 | 0 | 0 | 0 | 1 | 20 | CN(C)C1=CC=C(C=C1)N=NC2=CC=C(C=C2)S(=O)(=O)[O-].[Na+] | 57 | 327.34 | 93.5 |  | 0 | 4
1556071 | 0 | 0 | 0 | 0 | 0 | 0 | 0 | 1 | 0 | 0 | 7 | 25 | 20 | 0.33 | 10.41 | 0 | 0 | 0 | 0 | 1 | 0 | 0 | 0 | 0 | 0 | 0 | 1 | 22 | CN(C)C1=CC=C(C=C1)N=NC2=CC=C(C=C2)S(=O)(=O)[O-].[Na+] | 57.6 | 327.34 | 93.5 |  | 0 | 4
1556071 | 0 | 0 | 0 | 0 | 0 | 0 | 0 | 1 | 0 | 0 | 7 | 25 | 20 | 0.33 | 10.41 | 0 | 0 | 0 | 0 | 1 | 0 | 0 | 0 | 0 | 0 | 0 | 1 | 24 | CN(C)C1=CC=C(C=C1)N=NC2=CC=C(C=C2)S(=O)(=O)[O-].[Na+] | 58.2 | 327.34 | 93.5 |  | 0 | 4
1556071 | 0 | 0 | 0 | 0 | 0 | 0 | 0 | 1 | 0 | 0 | 7 | 25 | 20 | 0.33 | 10.41 | 0 | 0 | 0 | 0 | 1 | 0 | 0 | 0 | 0 | 0 | 0 | 1 | 26 | CN(C)C1=CC=C(C=C1)N=NC2=CC=C(C=C2)S(=O)(=O)[O-].[Na+] | 58.8 | 327.34 | 93.5 |  | 0 | 4
1556071 | 0 | 0 | 0 | 0 | 0 | 0 | 0 | 1 | 0 | 0 | 7 | 25 | 20 | 0.33 | 10.41 | 0 | 0 | 0 | 0 | 1 | 0 | 0 | 0 | 0 | 0 | 0 | 1 | 30 | CN(C)C1=CC=C(C=C1)N=NC2=CC=C(C=C2)S(=O)(=O)[O-].[Na+] | 59.1 | 327.34 | 93.5 |  | 0 | 4
1556071 | 0 | 0 | 0 | 0 | 0 | 0 | 0 | 1 | 0 | 0 | 7 | 25 | 20 | 0.33 | 10.41 | 0 | 0 | 0 | 0 | 1 | 0 | 0 | 0 | 0 | 0 | 0 | 1 | 1 | C1=CC=C2C(=C1)C(=CC(=C2N)N=NC3=CC=C(C=C3)C4=CC=C(C=C4)N=NC5=C(C6=CC=CC=C6C(=C5)S(=O)(=O)[O-])N)S(=O)(=O)[O-].[Na+].[Na+] | 41.1 | 696.7 | 233 |  | 2 | 12
1556071 | 0 | 0 | 0 | 0 | 0 | 0 | 0 | 1 | 0 | 0 | 7 | 25 | 20 | 0.33 | 10.41 | 0 | 0 | 0 | 0 | 1 | 0 | 0 | 0 | 0 | 0 | 0 | 1 | 2 | C1=CC=C2C(=C1)C(=CC(=C2N)N=NC3=CC=C(C=C3)C4=CC=C(C=C4)N=NC5=C(C6=CC=CC=C6C(=C5)S(=O)(=O)[O-])N)S(=O)(=O)[O-].[Na+].[Na+] | 45 | 696.7 | 233 |  | 2 | 12
1556071 | 0 | 0 | 0 | 0 | 0 | 0 | 0 | 1 | 0 | 0 | 7 | 25 | 20 | 0.33 | 10.41 | 0 | 0 | 0 | 0 | 1 | 0 | 0 | 0 | 0 | 0 | 0 | 1 | 3 | C1=CC=C2C(=C1)C(=CC(=C2N)N=NC3=CC=C(C=C3)C4=CC=C(C=C4)N=NC5=C(C6=CC=CC=C6C(=C5)S(=O)(=O)[O-])N)S(=O)(=O)[O-].[Na+].[Na+] | 48.3 | 696.7 | 233 |  | 2 | 12
1556071 | 0 | 0 | 0 | 0 | 0 | 0 | 0 | 1 | 0 | 0 | 7 | 25 | 20 | 0.33 | 10.41 | 0 | 0 | 0 | 0 | 1 | 0 | 0 | 0 | 0 | 0 | 0 | 1 | 5 | C1=CC=C2C(=C1)C(=CC(=C2N)N=NC3=CC=C(C=C3)C4=CC=C(C=C4)N=NC5=C(C6=CC=CC=C6C(=C5)S(=O)(=O)[O-])N)S(=O)(=O)[O-].[Na+].[Na+] | 51 | 696.7 | 233 |  | 2 | 12
1556071 | 0 | 0 | 0 | 0 | 0 | 0 | 0 | 1 | 0 | 0 | 7 | 25 | 20 | 0.33 | 10.41 | 0 | 0 | 0 | 0 | 1 | 0 | 0 | 0 | 0 | 0 | 0 | 1 | 10 | C1=CC=C2C(=C1)C(=CC(=C2N)N=NC3=CC=C(C=C3)C4=CC=C(C=C4)N=NC5=C(C6=CC=CC=C6C(=C5)S(=O)(=O)[O-])N)S(=O)(=O)[O-].[Na+].[Na+] | 53.7 | 696.7 | 233 |  | 2 | 12
1556071 | 0 | 0 | 0 | 0 | 0 | 0 | 0 | 1 | 0 | 0 | 7 | 25 | 20 | 0.33 | 10.41 | 0 | 0 | 0 | 0 | 1 | 0 | 0 | 0 | 0 | 0 | 0 | 1 | 15 | C1=CC=C2C(=C1)C(=CC(=C2N)N=NC3=CC=C(C=C3)C4=CC=C(C=C4)N=NC5=C(C6=CC=CC=C6C(=C5)S(=O)(=O)[O-])N)S(=O)(=O)[O-].[Na+].[Na+] | 54.9 | 696.7 | 233 |  | 2 | 12
1556071 | 0 | 0 | 0 | 0 | 0 | 0 | 0 | 1 | 0 | 0 | 7 | 25 | 20 | 0.33 | 10.41 | 0 | 0 | 0 | 0 | 1 | 0 | 0 | 0 | 0 | 0 | 0 | 1 | 20 | C1=CC=C2C(=C1)C(=CC(=C2N)N=NC3=CC=C(C=C3)C4=CC=C(C=C4)N=NC5=C(C6=CC=CC=C6C(=C5)S(=O)(=O)[O-])N)S(=O)(=O)[O-].[Na+].[Na+] | 55.8 | 696.7 | 233 |  | 2 | 12
1556071 | 0 | 0 | 0 | 0 | 0 | 0 | 0 | 1 | 0 | 0 | 7 | 25 | 20 | 0.33 | 10.41 | 0 | 0 | 0 | 0 | 1 | 0 | 0 | 0 | 0 | 0 | 0 | 1 | 25 | C1=CC=C2C(=C1)C(=CC(=C2N)N=NC3=CC=C(C=C3)C4=CC=C(C=C4)N=NC5=C(C6=CC=CC=C6C(=C5)S(=O)(=O)[O-])N)S(=O)(=O)[O-].[Na+].[Na+] | 56.7 | 696.7 | 233 |  | 2 | 12
1556071 | 0 | 0 | 0 | 0 | 0 | 0 | 0 | 1 | 0 | 0 | 7 | 25 | 20 | 0.33 | 10.41 | 0 | 0 | 0 | 0 | 1 | 0 | 0 | 0 | 0 | 0 | 0 | 1 | 30 | C1=CC=C2C(=C1)C(=CC(=C2N)N=NC3=CC=C(C=C3)C4=CC=C(C=C4)N=NC5=C(C6=CC=CC=C6C(=C5)S(=O)(=O)[O-])N)S(=O)(=O)[O-].[Na+].[Na+] | 57.3 | 696.7 | 233 |  | 2 | 12
1556071 | 0 | 0 | 0 | 0 | 0 | 0 | 0 | 1 | 0 | 0 | 7 | 25 | 20 | 0.33 | 10.41 | 0 | 0 | 0 | 0 | 1 | 0 | 0 | 0 | 0 | 0 | 0 | 1 | 35 | C1=CC=C2C(=C1)C(=CC(=C2N)N=NC3=CC=C(C=C3)C4=CC=C(C=C4)N=NC5=C(C6=CC=CC=C6C(=C5)S(=O)(=O)[O-])N)S(=O)(=O)[O-].[Na+].[Na+] | 57.6 | 696.7 | 233 |  | 2 | 12
1556071 | 0 | 0 | 0 | 0 | 0 | 0 | 0 | 1 | 0 | 0 | 7 | 25 | 20 | 0.33 | 10.41 | 0 | 0 | 0 | 0 | 1 | 0 | 0 | 0 | 0 | 0 | 0 | 1 | 40 | C1=CC=C2C(=C1)C(=CC(=C2N)N=NC3=CC=C(C=C3)C4=CC=C(C=C4)N=NC5=C(C6=CC=CC=C6C(=C5)S(=O)(=O)[O-])N)S(=O)(=O)[O-].[Na+].[Na+] | 57.9 | 696.7 | 233 |  | 2 | 12
1556071 | 0 | 0 | 0 | 0 | 0 | 0 | 0 | 1 | 0 | 0 | 7 | 25 | 20 | 0.33 | 10.41 | 0 | 0 | 0 | 0 | 1 | 0 | 0 | 0 | 0 | 0 | 0 | 1 | 45 | C1=CC=C2C(=C1)C(=CC(=C2N)N=NC3=CC=C(C=C3)C4=CC=C(C=C4)N=NC5=C(C6=CC=CC=C6C(=C5)S(=O)(=O)[O-])N)S(=O)(=O)[O-].[Na+].[Na+] | 58.2 | 696.7 | 233 |  | 2 | 12
1556071 | 0 | 0 | 0 | 0 | 0 | 0 | 0 | 1 | 0 | 0 | 7 | 25 | 20 | 0.33 | 10.41 | 0 | 0 | 0 | 0 | 1 | 0 | 0 | 0 | 0 | 0 | 0 | 1 | 1 | C1=CC(=NC2=CC=C(C=C2)S(=O)(=O)[O-])C=CC1=C(C3=CC=C(C=C3)NC4=CC=C(C=C4)S(=O)(=O)O)C5=CC=C(C=C5)NC6=CC=C(C=C6)S(=O)(=O)[O-].[Na+].[Na+] | 8.7 | 799.8 | 230 |  | 3 | 12
1556071 | 0 | 0 | 0 | 0 | 0 | 0 | 0 | 1 | 0 | 0 | 7 | 25 | 20 | 0.33 | 10.41 | 0 | 0 | 0 | 0 | 1 | 0 | 0 | 0 | 0 | 0 | 0 | 1 | 10 | C1=CC(=NC2=CC=C(C=C2)S(=O)(=O)[O-])C=CC1=C(C3=CC=C(C=C3)NC4=CC=C(C=C4)S(=O)(=O)O)C5=CC=C(C=C5)NC6=CC=C(C=C6)S(=O)(=O)[O-].[Na+].[Na+] | 19.5 | 799.8 | 230 |  | 3 | 12
1556071 | 0 | 0 | 0 | 0 | 0 | 0 | 0 | 1 | 0 | 0 | 7 | 25 | 20 | 0.33 | 10.41 | 0 | 0 | 0 | 0 | 1 | 0 | 0 | 0 | 0 | 0 | 0 | 1 | 20 | C1=CC(=NC2=CC=C(C=C2)S(=O)(=O)[O-])C=CC1=C(C3=CC=C(C=C3)NC4=CC=C(C=C4)S(=O)(=O)O)C5=CC=C(C=C5)NC6=CC=C(C=C6)S(=O)(=O)[O-].[Na+].[Na+] | 27.6 | 799.8 | 230 |  | 3 | 12
1556071 | 0 | 0 | 0 | 0 | 0 | 0 | 0 | 1 | 0 | 0 | 7 | 25 | 20 | 0.33 | 10.41 | 0 | 0 | 0 | 0 | 1 | 0 | 0 | 0 | 0 | 0 | 0 | 1 | 30 | C1=CC(=NC2=CC=C(C=C2)S(=O)(=O)[O-])C=CC1=C(C3=CC=C(C=C3)NC4=CC=C(C=C4)S(=O)(=O)O)C5=CC=C(C=C5)NC6=CC=C(C=C6)S(=O)(=O)[O-].[Na+].[Na+] | 36 | 799.8 | 230 |  | 3 | 12
1556071 | 0 | 0 | 0 | 0 | 0 | 0 | 0 | 1 | 0 | 0 | 7 | 25 | 20 | 0.33 | 10.41 | 0 | 0 | 0 | 0 | 1 | 0 | 0 | 0 | 0 | 0 | 0 | 1 | 40 | C1=CC(=NC2=CC=C(C=C2)S(=O)(=O)[O-])C=CC1=C(C3=CC=C(C=C3)NC4=CC=C(C=C4)S(=O)(=O)O)C5=CC=C(C=C5)NC6=CC=C(C=C6)S(=O)(=O)[O-].[Na+].[Na+] | 39.6 | 799.8 | 230 |  | 3 | 12
1556071 | 0 | 0 | 0 | 0 | 0 | 0 | 0 | 1 | 0 | 0 | 7 | 25 | 20 | 0.33 | 10.41 | 0 | 0 | 0 | 0 | 1 | 0 | 0 | 0 | 0 | 0 | 0 | 1 | 50 | C1=CC(=NC2=CC=C(C=C2)S(=O)(=O)[O-])C=CC1=C(C3=CC=C(C=C3)NC4=CC=C(C=C4)S(=O)(=O)O)C5=CC=C(C=C5)NC6=CC=C(C=C6)S(=O)(=O)[O-].[Na+].[Na+] | 42.6 | 799.8 | 230 |  | 3 | 12
1556071 | 0 | 0 | 0 | 0 | 0 | 0 | 0 | 1 | 0 | 0 | 7 | 25 | 20 | 0.33 | 10.41 | 0 | 0 | 0 | 0 | 1 | 0 | 0 | 0 | 0 | 0 | 0 | 1 | 60 | C1=CC(=NC2=CC=C(C=C2)S(=O)(=O)[O-])C=CC1=C(C3=CC=C(C=C3)NC4=CC=C(C=C4)S(=O)(=O)O)C5=CC=C(C=C5)NC6=CC=C(C=C6)S(=O)(=O)[O-].[Na+].[Na+] | 45.3 | 799.8 | 230 |  | 3 | 12
1556071 | 0 | 0 | 0 | 0 | 0 | 0 | 0 | 1 | 0 | 0 | 7 | 25 | 20 | 0.33 | 10.41 | 0 | 0 | 0 | 0 | 1 | 0 | 0 | 0 | 0 | 0 | 0 | 1 | 70 | C1=CC(=NC2=CC=C(C=C2)S(=O)(=O)[O-])C=CC1=C(C3=CC=C(C=C3)NC4=CC=C(C=C4)S(=O)(=O)O)C5=CC=C(C=C5)NC6=CC=C(C=C6)S(=O)(=O)[O-].[Na+].[Na+] | 46.8 | 799.8 | 230 |  | 3 | 12
1556071 | 0 | 0 | 0 | 0 | 0 | 0 | 0 | 1 | 0 | 0 | 7 | 25 | 20 | 0.33 | 10.41 | 0 | 0 | 0 | 0 | 1 | 0 | 0 | 0 | 0 | 0 | 0 | 1 | 80 | C1=CC(=NC2=CC=C(C=C2)S(=O)(=O)[O-])C=CC1=C(C3=CC=C(C=C3)NC4=CC=C(C=C4)S(=O)(=O)O)C5=CC=C(C=C5)NC6=CC=C(C=C6)S(=O)(=O)[O-].[Na+].[Na+] | 48.3 | 799.8 | 230 |  | 3 | 12
1556071 | 0 | 0 | 0 | 0 | 0 | 0 | 0 | 1 | 0 | 0 | 7 | 25 | 20 | 0.33 | 10.41 | 0 | 0 | 0 | 0 | 1 | 0 | 0 | 0 | 0 | 0 | 0 | 1 | 90 | C1=CC(=NC2=CC=C(C=C2)S(=O)(=O)[O-])C=CC1=C(C3=CC=C(C=C3)NC4=CC=C(C=C4)S(=O)(=O)O)C5=CC=C(C=C5)NC6=CC=C(C=C6)S(=O)(=O)[O-].[Na+].[Na+] | 49.2 | 799.8 | 230 |  | 3 | 12
1556071 | 0 | 0 | 0 | 0 | 0 | 0 | 0 | 1 | 0 | 0 | 7 | 25 | 20 | 0.33 | 10.41 | 0 | 0 | 0 | 0 | 1 | 0 | 0 | 0 | 0 | 0 | 0 | 1 | 100 | C1=CC(=NC2=CC=C(C=C2)S(=O)(=O)[O-])C=CC1=C(C3=CC=C(C=C3)NC4=CC=C(C=C4)S(=O)(=O)O)C5=CC=C(C=C5)NC6=CC=C(C=C6)S(=O)(=O)[O-].[Na+].[Na+] | 49.5 | 799.8 | 230 |  | 3 | 12
1556071 | 0 | 0 | 0 | 0 | 0 | 0 | 0 | 1 | 0 | 0 | 7 | 25 | 20 | 0.33 | 10.41 | 0 | 0 | 0 | 0 | 1 | 0 | 0 | 0 | 0 | 0 | 0 | 1 | 110 | C1=CC(=NC2=CC=C(C=C2)S(=O)(=O)[O-])C=CC1=C(C3=CC=C(C=C3)NC4=CC=C(C=C4)S(=O)(=O)O)C5=CC=C(C=C5)NC6=CC=C(C=C6)S(=O)(=O)[O-].[Na+].[Na+] | 50.4 | 799.8 | 230 |  | 3 | 12
1556071 | 0 | 0 | 0 | 0 | 0 | 0 | 0 | 1 | 0 | 0 | 7 | 25 | 20 | 0.33 | 10.41 | 0 | 0 | 0 | 0 | 1 | 0 | 0 | 0 | 0 | 0 | 0 | 1 | 120 | C1=CC(=NC2=CC=C(C=C2)S(=O)(=O)[O-])C=CC1=C(C3=CC=C(C=C3)NC4=CC=C(C=C4)S(=O)(=O)O)C5=CC=C(C=C5)NC6=CC=C(C=C6)S(=O)(=O)[O-].[Na+].[Na+] | 51.9 | 799.8 | 230 |  | 3 | 12
1556071 | 0 | 0 | 0 | 0 | 0 | 0 | 0 | 1 | 0 | 0 | 7 | 25 | 20 | 0.33 | 10.41 | 0 | 0 | 0 | 0 | 1 | 0 | 0 | 0 | 0 | 0 | 0 | 1 | 0.5 | C1=CC=C2C(=C1)C=CC(=C2N=NC3=CC=C(C=C3)S(=O)(=O)[O-])O.[Na+] | 16.2 | 350.3 | 111 |  | 1 | 6
1556071 | 0 | 0 | 0 | 0 | 0 | 0 | 0 | 1 | 0 | 0 | 7 | 25 | 20 | 0.33 | 10.41 | 0 | 0 | 0 | 0 | 1 | 0 | 0 | 0 | 0 | 0 | 0 | 1 | 1 | C1=CC=C2C(=C1)C=CC(=C2N=NC3=CC=C(C=C3)S(=O)(=O)[O-])O.[Na+] | 23.4 | 350.3 | 111 |  | 1 | 6
1556071 | 0 | 0 | 0 | 0 | 0 | 0 | 0 | 1 | 0 | 0 | 7 | 25 | 20 | 0.33 | 10.41 | 0 | 0 | 0 | 0 | 1 | 0 | 0 | 0 | 0 | 0 | 0 | 1 | 2 | C1=CC=C2C(=C1)C=CC(=C2N=NC3=CC=C(C=C3)S(=O)(=O)[O-])O.[Na+] | 27.3 | 350.3 | 111 |  | 1 | 6
1556071 | 0 | 0 | 0 | 0 | 0 | 0 | 0 | 1 | 0 | 0 | 7 | 25 | 20 | 0.33 | 10.41 | 0 | 0 | 0 | 0 | 1 | 0 | 0 | 0 | 0 | 0 | 0 | 1 | 5 | C1=CC=C2C(=C1)C=CC(=C2N=NC3=CC=C(C=C3)S(=O)(=O)[O-])O.[Na+] | 33 | 350.3 | 111 |  | 1 | 6
1556071 | 0 | 0 | 0 | 0 | 0 | 0 | 0 | 1 | 0 | 0 | 7 | 25 | 20 | 0.33 | 10.41 | 0 | 0 | 0 | 0 | 1 | 0 | 0 | 0 | 0 | 0 | 0 | 1 | 10 | C1=CC=C2C(=C1)C=CC(=C2N=NC3=CC=C(C=C3)S(=O)(=O)[O-])O.[Na+] | 41.7 | 350.3 | 111 |  | 1 | 6
1556071 | 0 | 0 | 0 | 0 | 0 | 0 | 0 | 1 | 0 | 0 | 7 | 25 | 20 | 0.33 | 10.41 | 0 | 0 | 0 | 0 | 1 | 0 | 0 | 0 | 0 | 0 | 0 | 1 | 15 | C1=CC=C2C(=C1)C=CC(=C2N=NC3=CC=C(C=C3)S(=O)(=O)[O-])O.[Na+] | 46.5 | 350.3 | 111 |  | 1 | 6
1556071 | 0 | 0 | 0 | 0 | 0 | 0 | 0 | 1 | 0 | 0 | 7 | 25 | 20 | 0.33 | 10.41 | 0 | 0 | 0 | 0 | 1 | 0 | 0 | 0 | 0 | 0 | 0 | 1 | 20 | C1=CC=C2C(=C1)C=CC(=C2N=NC3=CC=C(C=C3)S(=O)(=O)[O-])O.[Na+] | 49.5 | 350.3 | 111 |  | 1 | 6
1556071 | 0 | 0 | 0 | 0 | 0 | 0 | 0 | 1 | 0 | 0 | 7 | 25 | 20 | 0.33 | 10.41 | 0 | 0 | 0 | 0 | 1 | 0 | 0 | 0 | 0 | 0 | 0 | 1 | 25 | C1=CC=C2C(=C1)C=CC(=C2N=NC3=CC=C(C=C3)S(=O)(=O)[O-])O.[Na+] | 51.9 | 350.3 | 111 |  | 1 | 6
1556071 | 0 | 0 | 0 | 0 | 0 | 0 | 0 | 1 | 0 | 0 | 7 | 25 | 20 | 0.33 | 10.41 | 0 | 0 | 0 | 0 | 1 | 0 | 0 | 0 | 0 | 0 | 0 | 1 | 30 | C1=CC=C2C(=C1)C=CC(=C2N=NC3=CC=C(C=C3)S(=O)(=O)[O-])O.[Na+] | 53.7 | 350.3 | 111 |  | 1 | 6
1556071 | 0 | 0 | 0 | 0 | 0 | 0 | 0 | 1 | 0 | 0 | 7 | 25 | 20 | 0.33 | 10.41 | 0 | 0 | 0 | 0 | 1 | 0 | 0 | 0 | 0 | 0 | 0 | 1 | 35 | C1=CC=C2C(=C1)C=CC(=C2N=NC3=CC=C(C=C3)S(=O)(=O)[O-])O.[Na+] | 55.8 | 350.3 | 111 |  | 1 | 6
1556071 | 0 | 0 | 0 | 0 | 0 | 0 | 0 | 1 | 0 | 0 | 7 | 25 | 20 | 0.33 | 10.41 | 0 | 0 | 0 | 0 | 1 | 0 | 0 | 0 | 0 | 0 | 0 | 1 | 40 | C1=CC=C2C(=C1)C=CC(=C2N=NC3=CC=C(C=C3)S(=O)(=O)[O-])O.[Na+] | 56.7 | 350.3 | 111 |  | 1 | 6
1556071 | 0 | 0 | 0 | 0 | 0 | 0 | 0 | 1 | 0 | 0 | 7 | 25 | 20 | 0.33 | 10.41 | 0 | 0 | 0 | 0 | 1 | 0 | 0 | 0 | 0 | 0 | 0 | 1 | 45 | C1=CC=C2C(=C1)C=CC(=C2N=NC3=CC=C(C=C3)S(=O)(=O)[O-])O.[Na+] | 57.3 | 350.3 | 111 |  | 1 | 6
1556071 | 0 | 0 | 0 | 0 | 0 | 0 | 0 | 1 | 0 | 0 | 7 | 25 | 20 | 0.33 | 10.41 | 0 | 0 | 0 | 0 | 1 | 0 | 0 | 0 | 0 | 0 | 0 | 1 | 50 | C1=CC=C2C(=C1)C=CC(=C2N=NC3=CC=C(C=C3)S(=O)(=O)[O-])O.[Na+] | 57.6 | 350.3 | 111 |  | 1 | 6
1556071 | 0 | 0 | 0 | 0 | 0 | 0 | 0 | 1 | 0 | 0 | 7 | 25 | 20 | 0.33 | 10.41 | 0 | 0 | 0 | 0 | 1 | 0 | 0 | 0 | 0 | 0 | 0 | 1 | 55 | C1=CC=C2C(=C1)C=CC(=C2N=NC3=CC=C(C=C3)S(=O)(=O)[O-])O.[Na+] | 58.2 | 350.3 | 111 |  | 1 | 6
1556071 | 0 | 0 | 0 | 0 | 0 | 0 | 0 | 1 | 0 | 0 | 7 | 25 | 20 | 0.33 | 10.41 | 0 | 0 | 0 | 0 | 1 | 0 | 0 | 0 | 0 | 0 | 0 | 1 | 60 | C1=CC=C2C(=C1)C=CC(=C2N=NC3=CC=C(C=C3)S(=O)(=O)[O-])O.[Na+] | 58.5 | 350.3 | 111 |  | 1 | 6
1556071 | 0 | 0 | 0 | 0 | 0 | 0 | 0 | 1 | 0 | 0 | 7 | 25 | 20 | 0.33 | 10.41 | 0 | 0 | 0 | 0 | 1 | 0 | 0 | 0 | 0 | 0 | 0 | 1 | 5 | CCN(CC)C1=CC2=C(C=C1)C(=C3C=CC(=[N+](CC)CC)C=C3O2)C4=CC=CC=C4C(=O)O.[Cl-] | 13.5 | 479 | 52.8 |  | 1 | 5
1556071 | 0 | 0 | 0 | 0 | 0 | 0 | 0 | 1 | 0 | 0 | 7 | 25 | 20 | 0.33 | 10.41 | 0 | 0 | 0 | 0 | 1 | 0 | 0 | 0 | 0 | 0 | 0 | 1 | 10 | CCN(CC)C1=CC2=C(C=C1)C(=C3C=CC(=[N+](CC)CC)C=C3O2)C4=CC=CC=C4C(=O)O.[Cl-] | 17.1 | 479 | 52.8 |  | 1 | 5
1556071 | 0 | 0 | 0 | 0 | 0 | 0 | 0 | 1 | 0 | 0 | 7 | 25 | 20 | 0.33 | 10.41 | 0 | 0 | 0 | 0 | 1 | 0 | 0 | 0 | 0 | 0 | 0 | 1 | 20 | CCN(CC)C1=CC2=C(C=C1)C(=C3C=CC(=[N+](CC)CC)C=C3O2)C4=CC=CC=C4C(=O)O.[Cl-] | 22.2 | 479 | 52.8 |  | 1 | 5
1556071 | 0 | 0 | 0 | 0 | 0 | 0 | 0 | 1 | 0 | 0 | 7 | 25 | 20 | 0.33 | 10.41 | 0 | 0 | 0 | 0 | 1 | 0 | 0 | 0 | 0 | 0 | 0 | 1 | 30 | CCN(CC)C1=CC2=C(C=C1)C(=C3C=CC(=[N+](CC)CC)C=C3O2)C4=CC=CC=C4C(=O)O.[Cl-] | 25.2 | 479 | 52.8 |  | 1 | 5
1556071 | 0 | 0 | 0 | 0 | 0 | 0 | 0 | 1 | 0 | 0 | 7 | 25 | 20 | 0.33 | 10.41 | 0 | 0 | 0 | 0 | 1 | 0 | 0 | 0 | 0 | 0 | 0 | 1 | 40 | CCN(CC)C1=CC2=C(C=C1)C(=C3C=CC(=[N+](CC)CC)C=C3O2)C4=CC=CC=C4C(=O)O.[Cl-] | 28.5 | 479 | 52.8 |  | 1 | 5
1556071 | 0 | 0 | 0 | 0 | 0 | 0 | 0 | 1 | 0 | 0 | 7 | 25 | 20 | 0.33 | 10.41 | 0 | 0 | 0 | 0 | 1 | 0 | 0 | 0 | 0 | 0 | 0 | 1 | 50 | CCN(CC)C1=CC2=C(C=C1)C(=C3C=CC(=[N+](CC)CC)C=C3O2)C4=CC=CC=C4C(=O)O.[Cl-] | 31.2 | 479 | 52.8 |  | 1 | 5
1556071 | 0 | 0 | 0 | 0 | 0 | 0 | 0 | 1 | 0 | 0 | 7 | 25 | 20 | 0.33 | 10.41 | 0 | 0 | 0 | 0 | 1 | 0 | 0 | 0 | 0 | 0 | 0 | 1 | 60 | CCN(CC)C1=CC2=C(C=C1)C(=C3C=CC(=[N+](CC)CC)C=C3O2)C4=CC=CC=C4C(=O)O.[Cl-] | 33 | 479 | 52.8 |  | 1 | 5
1556071 | 0 | 0 | 0 | 0 | 0 | 0 | 0 | 1 | 0 | 0 | 7 | 25 | 20 | 0.33 | 10.41 | 0 | 0 | 0 | 0 | 1 | 0 | 0 | 0 | 0 | 0 | 0 | 1 | 70 | CCN(CC)C1=CC2=C(C=C1)C(=C3C=CC(=[N+](CC)CC)C=C3O2)C4=CC=CC=C4C(=O)O.[Cl-] | 35.1 | 479 | 52.8 |  | 1 | 5
1556071 | 0 | 0 | 0 | 0 | 0 | 0 | 0 | 1 | 0 | 0 | 7 | 25 | 20 | 0.33 | 10.41 | 0 | 0 | 0 | 0 | 1 | 0 | 0 | 0 | 0 | 0 | 0 | 1 | 80 | CCN(CC)C1=CC2=C(C=C1)C(=C3C=CC(=[N+](CC)CC)C=C3O2)C4=CC=CC=C4C(=O)O.[Cl-] | 36.9 | 479 | 52.8 |  | 1 | 5
1556071 | 0 | 0 | 0 | 0 | 0 | 0 | 0 | 1 | 0 | 0 | 7 | 25 | 20 | 0.33 | 10.41 | 0 | 0 | 0 | 0 | 1 | 0 | 0 | 0 | 0 | 0 | 0 | 1 | 90 | CCN(CC)C1=CC2=C(C=C1)C(=C3C=CC(=[N+](CC)CC)C=C3O2)C4=CC=CC=C4C(=O)O.[Cl-] | 38.1 | 479 | 52.8 |  | 1 | 5
1556071 | 0 | 0 | 0 | 0 | 0 | 0 | 0 | 1 | 0 | 0 | 7 | 25 | 20 | 0.33 | 10.41 | 0 | 0 | 0 | 0 | 1 | 0 | 0 | 0 | 0 | 0 | 0 | 1 | 100 | CCN(CC)C1=CC2=C(C=C1)C(=C3C=CC(=[N+](CC)CC)C=C3O2)C4=CC=CC=C4C(=O)O.[Cl-] | 39.3 | 479 | 52.8 |  | 1 | 5
1556071 | 0 | 0 | 0 | 0 | 0 | 0 | 0 | 1 | 0 | 0 | 7 | 25 | 20 | 0.33 | 10.41 | 0 | 0 | 0 | 0 | 1 | 0 | 0 | 0 | 0 | 0 | 0 | 1 | 120 | CCN(CC)C1=CC2=C(C=C1)C(=C3C=CC(=[N+](CC)CC)C=C3O2)C4=CC=CC=C4C(=O)O.[Cl-] | 40.8 | 479 | 52.8 |  | 1 | 5
1556071 | 0 | 0 | 0 | 0 | 0 | 0 | 0 | 1 | 0 | 0 | 7 | 25 | 20 | 0.33 | 10.41 | 0 | 0 | 0 | 0 | 1 | 0 | 0 | 0 | 0 | 0 | 0 | 1 | 140 | CCN(CC)C1=CC2=C(C=C1)C(=C3C=CC(=[N+](CC)CC)C=C3O2)C4=CC=CC=C4C(=O)O.[Cl-] | 41.7 | 479 | 52.8 |  | 1 | 5
1556071 | 0 | 0 | 0 | 0 | 0 | 0 | 0 | 1 | 0 | 0 | 7 | 25 | 20 | 0.33 | 10.41 | 0 | 0 | 0 | 0 | 1 | 0 | 0 | 0 | 0 | 0 | 0 | 1 | 160 | CCN(CC)C1=CC2=C(C=C1)C(=C3C=CC(=[N+](CC)CC)C=C3O2)C4=CC=CC=C4C(=O)O.[Cl-] | 42.9 | 479 | 52.8 |  | 1 | 5
1556071 | 0 | 0 | 0 | 0 | 0 | 0 | 0 | 1 | 0 | 0 | 7 | 25 | 20 | 0.33 | 10.41 | 0 | 0 | 0 | 0 | 1 | 0 | 0 | 0 | 0 | 0 | 0 | 1 | 180 | CCN(CC)C1=CC2=C(C=C1)C(=C3C=CC(=[N+](CC)CC)C=C3O2)C4=CC=CC=C4C(=O)O.[Cl-] | 43.8 | 479 | 52.8 |  | 1 | 5
1556071 | 0 | 0 | 0 | 0 | 0 | 0 | 0 | 1 | 0 | 0 | 7 | 25 | 20 | 0.33 | 10.41 | 0 | 0 | 0 | 0 | 1 | 0 | 0 | 0 | 0 | 0 | 0 | 1 | 210 | CCN(CC)C1=CC2=C(C=C1)C(=C3C=CC(=[N+](CC)CC)C=C3O2)C4=CC=CC=C4C(=O)O.[Cl-] | 45 | 479 | 52.8 |  | 1 | 5
1556071 | 0 | 0 | 0 | 0 | 0 | 0 | 0 | 1 | 0 | 0 | 7 | 25 | 20 | 0.33 | 10.41 | 0 | 0 | 0 | 0 | 1 | 0 | 0 | 0 | 0 | 0 | 0 | 1 | 240 | CCN(CC)C1=CC2=C(C=C1)C(=C3C=CC(=[N+](CC)CC)C=C3O2)C4=CC=CC=C4C(=O)O.[Cl-] | 45.6 | 479 | 52.8 |  | 1 | 5
1556071 | 0 | 0 | 0 | 0 | 0 | 0 | 0 | 1 | 0 | 0 | 7 | 25 | 20 | 0.33 | 10.41 | 0 | 0 | 0 | 0 | 1 | 0 | 0 | 0 | 0 | 0 | 0 | 1 | 5 | CN(C)C1=CC2=C(C=C1)N=C3C=CC(=[N+](C)C)C=C3S2.[Cl-] | 1.2 | 319.9 | 43.9 |  | 0 | 4
1556071 | 0 | 0 | 0 | 0 | 0 | 0 | 0 | 1 | 0 | 0 | 7 | 25 | 20 | 0.33 | 10.41 | 0 | 0 | 0 | 0 | 1 | 0 | 0 | 0 | 0 | 0 | 0 | 1 | 15 | CN(C)C1=CC2=C(C=C1)N=C3C=CC(=[N+](C)C)C=C3S2.[Cl-] | 2.4 | 319.9 | 43.9 |  | 0 | 4
1556071 | 0 | 0 | 0 | 0 | 0 | 0 | 0 | 1 | 0 | 0 | 7 | 25 | 20 | 0.33 | 10.41 | 0 | 0 | 0 | 0 | 1 | 0 | 0 | 0 | 0 | 0 | 0 | 1 | 30 | CN(C)C1=CC2=C(C=C1)N=C3C=CC(=[N+](C)C)C=C3S2.[Cl-] | 3 | 319.9 | 43.9 |  | 0 | 4
1556071 | 0 | 0 | 0 | 0 | 0 | 0 | 0 | 1 | 0 | 0 | 7 | 25 | 20 | 0.33 | 10.41 | 0 | 0 | 0 | 0 | 1 | 0 | 0 | 0 | 0 | 0 | 0 | 1 | 45 | CN(C)C1=CC2=C(C=C1)N=C3C=CC(=[N+](C)C)C=C3S2.[Cl-] | 3.6 | 319.9 | 43.9 |  | 0 | 4
1556071 | 0 | 0 | 0 | 0 | 0 | 0 | 0 | 1 | 0 | 0 | 7 | 25 | 20 | 0.33 | 10.41 | 0 | 0 | 0 | 0 | 1 | 0 | 0 | 0 | 0 | 0 | 0 | 1 | 60 | CN(C)C1=CC2=C(C=C1)N=C3C=CC(=[N+](C)C)C=C3S2.[Cl-] | 3.9 | 319.9 | 43.9 |  | 0 | 4
1556071 | 0 | 0 | 0 | 0 | 0 | 0 | 0 | 1 | 0 | 0 | 7 | 25 | 20 | 0.33 | 10.41 | 0 | 0 | 0 | 0 | 1 | 0 | 0 | 0 | 0 | 0 | 0 | 1 | 90 | CN(C)C1=CC2=C(C=C1)N=C3C=CC(=[N+](C)C)C=C3S2.[Cl-] | 4.5 | 319.9 | 43.9 |  | 0 | 4
1556071 | 0 | 0 | 0 | 0 | 0 | 0 | 0 | 1 | 0 | 0 | 7 | 25 | 20 | 0.33 | 10.41 | 0 | 0 | 0 | 0 | 1 | 0 | 0 | 0 | 0 | 0 | 0 | 1 | 120 | CN(C)C1=CC2=C(C=C1)N=C3C=CC(=[N+](C)C)C=C3S2.[Cl-] | 5.4 | 319.9 | 43.9 |  | 0 | 4
1556071 | 0 | 0 | 0 | 0 | 0 | 0 | 0 | 1 | 0 | 0 | 7 | 25 | 20 | 0.33 | 10.41 | 0 | 0 | 0 | 0 | 1 | 0 | 0 | 0 | 0 | 0 | 0 | 1 | 210 | CN(C)C1=CC2=C(C=C1)N=C3C=CC(=[N+](C)C)C=C3S2.[Cl-] | 5.7 | 319.9 | 43.9 |  | 0 | 4
1963972 | 0 | 0 | 0 | 0 | 0 | 0 | 0 | 0 | 0 | 0 | 7 | 25 | 10 | 0.67 | 15.37 | 0 | 0 | 0 | 0 | 1 | 0 | 1 | 0 | 0 | 0 | 0 | 0 | 1 | CN(C)C1=CC2=C(C=C1)N=C3C=CC(=[N+](C)C)C=C3S2.[Cl-] | 9.56 | 319.9 | 43.9 |  | 0 | 4
1963972 | 0 | 0 | 0 | 0 | 0 | 0 | 0 | 0 | 0 | 0 | 7 | 25 | 10 | 0.67 | 15.37 | 0 | 0 | 0 | 0 | 1 | 0 | 1 | 0 | 0 | 0 | 0 | 0 | 3 | CN(C)C1=CC2=C(C=C1)N=C3C=CC(=[N+](C)C)C=C3S2.[Cl-] | 13.66 | 319.9 | 43.9 |  | 0 | 4
1963972 | 0 | 0 | 0 | 0 | 0 | 0 | 0 | 0 | 0 | 0 | 7 | 25 | 10 | 0.67 | 15.37 | 0 | 0 | 0 | 0 | 1 | 0 | 1 | 0 | 0 | 0 | 0 | 0 | 5 | CN(C)C1=CC2=C(C=C1)N=C3C=CC(=[N+](C)C)C=C3S2.[Cl-] | 14.8 | 319.9 | 43.9 |  | 0 | 4
1963972 | 0 | 0 | 0 | 0 | 0 | 0 | 0 | 0 | 0 | 0 | 7 | 25 | 10 | 0.67 | 15.37 | 0 | 0 | 0 | 0 | 1 | 0 | 1 | 0 | 0 | 0 | 0 | 0 | 10 | CN(C)C1=CC2=C(C=C1)N=C3C=CC(=[N+](C)C)C=C3S2.[Cl-] | 14.86 | 319.9 | 43.9 |  | 0 | 4
1963972 | 0 | 0 | 0 | 0 | 0 | 0 | 0 | 0 | 0 | 0 | 7 | 25 | 10 | 0.67 | 15.37 | 0 | 0 | 0 | 0 | 1 | 0 | 1 | 0 | 0 | 0 | 0 | 0 | 20 | CN(C)C1=CC2=C(C=C1)N=C3C=CC(=[N+](C)C)C=C3S2.[Cl-] | 14.93 | 319.9 | 43.9 |  | 0 | 4
1963972 | 0 | 0 | 0 | 0 | 0 | 0 | 0 | 0 | 0 | 0 | 7 | 25 | 10 | 0.67 | 15.37 | 0 | 0 | 0 | 0 | 1 | 0 | 1 | 0 | 0 | 0 | 0 | 0 | 30 | CN(C)C1=CC2=C(C=C1)N=C3C=CC(=[N+](C)C)C=C3S2.[Cl-] | 14.93 | 319.9 | 43.9 |  | 0 | 4
1963972 | 0 | 0 | 0 | 0 | 0 | 0 | 0 | 0 | 0 | 0 | 7 | 25 | 10 | 0.67 | 15.37 | 0 | 0 | 0 | 0 | 1 | 0 | 1 | 0 | 0 | 0 | 0 | 0 | 1 | CCN(CC)C1=CC2=C(C=C1)C(=C3C=CC(=[N+](CC)CC)C=C3O2)C4=CC=CC=C4C(=O)O.[Cl-] | 4.15 | 479 | 52.8 |  | 1 | 5
1963972 | 0 | 0 | 0 | 0 | 0 | 0 | 0 | 0 | 0 | 0 | 7 | 25 | 10 | 0.67 | 15.37 | 0 | 0 | 0 | 0 | 1 | 0 | 1 | 0 | 0 | 0 | 0 | 0 | 3 | CCN(CC)C1=CC2=C(C=C1)C(=C3C=CC(=[N+](CC)CC)C=C3O2)C4=CC=CC=C4C(=O)O.[Cl-] | 7.62 | 479 | 52.8 |  | 1 | 5
1963972 | 0 | 0 | 0 | 0 | 0 | 0 | 0 | 0 | 0 | 0 | 7 | 25 | 10 | 0.67 | 15.37 | 0 | 0 | 0 | 0 | 1 | 0 | 1 | 0 | 0 | 0 | 0 | 0 | 5 | CCN(CC)C1=CC2=C(C=C1)C(=C3C=CC(=[N+](CC)CC)C=C3O2)C4=CC=CC=C4C(=O)O.[Cl-] | 9.34 | 479 | 52.8 |  | 1 | 5
1963972 | 0 | 0 | 0 | 0 | 0 | 0 | 0 | 0 | 0 | 0 | 7 | 25 | 10 | 0.67 | 15.37 | 0 | 0 | 0 | 0 | 1 | 0 | 1 | 0 | 0 | 0 | 0 | 0 | 10 | CCN(CC)C1=CC2=C(C=C1)C(=C3C=CC(=[N+](CC)CC)C=C3O2)C4=CC=CC=C4C(=O)O.[Cl-] | 13.12 | 479 | 52.8 |  | 1 | 5
1963972 | 0 | 0 | 0 | 0 | 0 | 0 | 0 | 0 | 0 | 0 | 7 | 25 | 10 | 0.67 | 15.37 | 0 | 0 | 0 | 0 | 1 | 0 | 1 | 0 | 0 | 0 | 0 | 0 | 20 | CCN(CC)C1=CC2=C(C=C1)C(=C3C=CC(=[N+](CC)CC)C=C3O2)C4=CC=CC=C4C(=O)O.[Cl-] | 15.01 | 479 | 52.8 |  | 1 | 5
1963972 | 0 | 0 | 0 | 0 | 0 | 0 | 0 | 0 | 0 | 0 | 7 | 25 | 10 | 0.67 | 15.37 | 0 | 0 | 0 | 0 | 1 | 0 | 1 | 0 | 0 | 0 | 0 | 0 | 30 | CCN(CC)C1=CC2=C(C=C1)C(=C3C=CC(=[N+](CC)CC)C=C3O2)C4=CC=CC=C4C(=O)O.[Cl-] | 15.35 | 479 | 52.8 |  | 1 | 5
1963972 | 0 | 0 | 0 | 0 | 0 | 0 | 0 | 0 | 0 | 0 | 7 | 25 | 10 | 0.67 | 15.37 | 0 | 0 | 0 | 0 | 1 | 0 | 1 | 0 | 0 | 0 | 0 | 0 | 1 | CC1=CC2=NC3=C(C=C(C=C3)N(C)C)N=C2C=C1N.Cl | 9.07 | 288.77 | 55 |  | 2 | 4
1963972 | 0 | 0 | 0 | 0 | 0 | 0 | 0 | 0 | 0 | 0 | 7 | 25 | 10 | 0.67 | 15.37 | 0 | 0 | 0 | 0 | 1 | 0 | 1 | 0 | 0 | 0 | 0 | 0 | 3 | CC1=CC2=NC3=C(C=C(C=C3)N(C)C)N=C2C=C1N.Cl | 13.29 | 288.77 | 55 |  | 2 | 4
1963972 | 0 | 0 | 0 | 0 | 0 | 0 | 0 | 0 | 0 | 0 | 7 | 25 | 10 | 0.67 | 15.37 | 0 | 0 | 0 | 0 | 1 | 0 | 1 | 0 | 0 | 0 | 0 | 0 | 5 | CC1=CC2=NC3=C(C=C(C=C3)N(C)C)N=C2C=C1N.Cl | 14.46 | 288.77 | 55 |  | 2 | 4
1963972 | 0 | 0 | 0 | 0 | 0 | 0 | 0 | 0 | 0 | 0 | 7 | 25 | 10 | 0.67 | 15.37 | 0 | 0 | 0 | 0 | 1 | 0 | 1 | 0 | 0 | 0 | 0 | 0 | 10 | CC1=CC2=NC3=C(C=C(C=C3)N(C)C)N=C2C=C1N.Cl | 14.94 | 288.77 | 55 |  | 2 | 4
1963972 | 0 | 0 | 0 | 0 | 0 | 0 | 0 | 0 | 0 | 0 | 7 | 25 | 10 | 0.67 | 15.37 | 0 | 0 | 0 | 0 | 1 | 0 | 1 | 0 | 0 | 0 | 0 | 0 | 20 | CC1=CC2=NC3=C(C=C(C=C3)N(C)C)N=C2C=C1N.Cl | 15.34 | 288.77 | 55 |  | 2 | 4
1963972 | 0 | 0 | 0 | 0 | 0 | 0 | 0 | 0 | 0 | 0 | 7 | 25 | 10 | 0.67 | 15.37 | 0 | 0 | 0 | 0 | 1 | 0 | 1 | 0 | 0 | 0 | 0 | 0 | 30 | CC1=CC2=NC3=C(C=C(C=C3)N(C)C)N=C2C=C1N.Cl | 15.42 | 288.77 | 55 |  | 2 | 4
1963972 | 0 | 0 | 0 | 0 | 0 | 0 | 0 | 0 | 0 | 0 | 7 | 25 | 10 | 0.67 | 15.37 | 0 | 0 | 0 | 0 | 1 | 0 | 1 | 0 | 0 | 0 | 0 | 0 | 1 | C1=CC(=N)C=CC1=C(C2=CC=C(C=C2)N)C3=CC=C(C=C3)N.Cl | 6.38 | 323.8 | 75.9 |  | 4 | 3
1963972 | 0 | 0 | 0 | 0 | 0 | 0 | 0 | 0 | 0 | 0 | 7 | 25 | 10 | 0.67 | 15.37 | 0 | 0 | 0 | 0 | 1 | 0 | 1 | 0 | 0 | 0 | 0 | 0 | 3 | C1=CC(=N)C=CC1=C(C2=CC=C(C=C2)N)C3=CC=C(C=C3)N.Cl | 11.12 | 323.8 | 75.9 |  | 4 | 3
1963972 | 0 | 0 | 0 | 0 | 0 | 0 | 0 | 0 | 0 | 0 | 7 | 25 | 10 | 0.67 | 15.37 | 0 | 0 | 0 | 0 | 1 | 0 | 1 | 0 | 0 | 0 | 0 | 0 | 5 | C1=CC(=N)C=CC1=C(C2=CC=C(C=C2)N)C3=CC=C(C=C3)N.Cl | 13.03 | 323.8 | 75.9 |  | 4 | 3
1963972 | 0 | 0 | 0 | 0 | 0 | 0 | 0 | 0 | 0 | 0 | 7 | 25 | 10 | 0.67 | 15.37 | 0 | 0 | 0 | 0 | 1 | 0 | 1 | 0 | 0 | 0 | 0 | 0 | 10 | C1=CC(=N)C=CC1=C(C2=CC=C(C=C2)N)C3=CC=C(C=C3)N.Cl | 14.15 | 323.8 | 75.9 |  | 4 | 3
1963972 | 0 | 0 | 0 | 0 | 0 | 0 | 0 | 0 | 0 | 0 | 7 | 25 | 10 | 0.67 | 15.37 | 0 | 0 | 0 | 0 | 1 | 0 | 1 | 0 | 0 | 0 | 0 | 0 | 20 | C1=CC(=N)C=CC1=C(C2=CC=C(C=C2)N)C3=CC=C(C=C3)N.Cl | 14.47 | 323.8 | 75.9 |  | 4 | 3
1963972 | 0 | 0 | 0 | 0 | 0 | 0 | 0 | 0 | 0 | 0 | 7 | 25 | 10 | 0.67 | 15.37 | 0 | 0 | 0 | 0 | 1 | 0 | 1 | 0 | 0 | 0 | 0 | 0 | 30 | C1=CC(=N)C=CC1=C(C2=CC=C(C=C2)N)C3=CC=C(C=C3)N.Cl | 14.67 | 323.8 | 75.9 |  | 4 | 3
1963972 | 0 | 0 | 0 | 0 | 0 | 0 | 0 | 0 | 0 | 0 | 7 | 25 | 10 | 0.67 | 15.37 | 0 | 0 | 0 | 0 | 1 | 0 | 1 | 0 | 0 | 0 | 0 | 0 | 1 | CC1=CC(=C(C2=CC=C(C=C2)N)C3=CC=C(C=C3)N)C=CC1=N.Cl | 6.32 | 337.8 | 75.9 |  | 4 | 3
1963972 | 0 | 0 | 0 | 0 | 0 | 0 | 0 | 0 | 0 | 0 | 7 | 25 | 10 | 0.67 | 15.37 | 0 | 0 | 0 | 0 | 1 | 0 | 1 | 0 | 0 | 0 | 0 | 0 | 3 | CC1=CC(=C(C2=CC=C(C=C2)N)C3=CC=C(C=C3)N)C=CC1=N.Cl | 10.41 | 337.8 | 75.9 |  | 4 | 3
1963972 | 0 | 0 | 0 | 0 | 0 | 0 | 0 | 0 | 0 | 0 | 7 | 25 | 10 | 0.67 | 15.37 | 0 | 0 | 0 | 0 | 1 | 0 | 1 | 0 | 0 | 0 | 0 | 0 | 5 | CC1=CC(=C(C2=CC=C(C=C2)N)C3=CC=C(C=C3)N)C=CC1=N.Cl | 12.77 | 337.8 | 75.9 |  | 4 | 3
1963972 | 0 | 0 | 0 | 0 | 0 | 0 | 0 | 0 | 0 | 0 | 7 | 25 | 10 | 0.67 | 15.37 | 0 | 0 | 0 | 0 | 1 | 0 | 1 | 0 | 0 | 0 | 0 | 0 | 10 | CC1=CC(=C(C2=CC=C(C=C2)N)C3=CC=C(C=C3)N)C=CC1=N.Cl | 14.19 | 337.8 | 75.9 |  | 4 | 3
1963972 | 0 | 0 | 0 | 0 | 0 | 0 | 0 | 0 | 0 | 0 | 7 | 25 | 10 | 0.67 | 15.37 | 0 | 0 | 0 | 0 | 1 | 0 | 1 | 0 | 0 | 0 | 0 | 0 | 20 | CC1=CC(=C(C2=CC=C(C=C2)N)C3=CC=C(C=C3)N)C=CC1=N.Cl | 14.35 | 337.8 | 75.9 |  | 4 | 3
1963972 | 0 | 0 | 0 | 0 | 0 | 0 | 0 | 0 | 0 | 0 | 7 | 25 | 10 | 0.67 | 15.37 | 0 | 0 | 0 | 0 | 1 | 0 | 1 | 0 | 0 | 0 | 0 | 0 | 30 | CC1=CC(=C(C2=CC=C(C=C2)N)C3=CC=C(C=C3)N)C=CC1=N.Cl | 14.27 | 337.8 | 75.9 |  | 4 | 3
2190475 | 0 | 0 | 0 | 0 | 0 | 0 | 0 | 0 | 1 | 0 | 7 | 25 | 10 | 1 | 12.28 | 0 | 0 | 0 | 0 | 1 | 0 | 0 | 0 | 0 | 0 | 1 | 0 | 5 | CN(C)C1=CC2=C(C=C1)N=C3C=CC(=[N+](C)C)C=C3S2.[Cl-] | 10.27 | 319.9 | 43.9 |  | 0 | 4
2190475 | 0 | 0 | 0 | 0 | 0 | 0 | 0 | 0 | 1 | 0 | 7 | 25 | 10 | 1 | 12.28 | 0 | 0 | 0 | 0 | 1 | 0 | 0 | 0 | 0 | 0 | 1 | 0 | 10 | CN(C)C1=CC2=C(C=C1)N=C3C=CC(=[N+](C)C)C=C3S2.[Cl-] | 11.98 | 319.9 | 43.9 |  | 0 | 4
2190475 | 0 | 0 | 0 | 0 | 0 | 0 | 0 | 0 | 1 | 0 | 7 | 25 | 10 | 1 | 12.28 | 0 | 0 | 0 | 0 | 1 | 0 | 0 | 0 | 0 | 0 | 1 | 0 | 15 | CN(C)C1=CC2=C(C=C1)N=C3C=CC(=[N+](C)C)C=C3S2.[Cl-] | 12.21 | 319.9 | 43.9 |  | 0 | 4
2190475 | 0 | 0 | 0 | 0 | 0 | 0 | 0 | 0 | 1 | 0 | 7 | 25 | 10 | 1 | 12.28 | 0 | 0 | 0 | 0 | 1 | 0 | 0 | 0 | 0 | 0 | 1 | 0 | 20 | CN(C)C1=CC2=C(C=C1)N=C3C=CC(=[N+](C)C)C=C3S2.[Cl-] | 12.31 | 319.9 | 43.9 |  | 0 | 4
2190475 | 0 | 0 | 0 | 0 | 0 | 0 | 0 | 0 | 1 | 0 | 7 | 25 | 10 | 1 | 12.28 | 0 | 0 | 0 | 0 | 1 | 0 | 0 | 0 | 0 | 0 | 1 | 0 | 30 | CN(C)C1=CC2=C(C=C1)N=C3C=CC(=[N+](C)C)C=C3S2.[Cl-] | 12.38 | 319.9 | 43.9 |  | 0 | 4
2190475 | 0 | 0 | 0 | 0 | 0 | 0 | 0 | 0 | 1 | 0 | 7 | 25 | 10 | 1 | 12.28 | 0 | 0 | 0 | 0 | 1 | 0 | 0 | 0 | 0 | 0 | 1 | 0 | 40 | CN(C)C1=CC2=C(C=C1)N=C3C=CC(=[N+](C)C)C=C3S2.[Cl-] | 12.39 | 319.9 | 43.9 |  | 0 | 4
2190475 | 0 | 0 | 0 | 0 | 0 | 0 | 0 | 0 | 1 | 0 | 7 | 25 | 10 | 1 | 12.28 | 0 | 0 | 0 | 0 | 1 | 0 | 0 | 0 | 0 | 0 | 1 | 0 | 60 | CN(C)C1=CC2=C(C=C1)N=C3C=CC(=[N+](C)C)C=C3S2.[Cl-] | 12.47 | 319.9 | 43.9 |  | 0 | 4
2190475 | 0 | 0 | 0 | 0 | 0 | 0 | 0 | 0 | 1 | 0 | 7 | 25 | 10 | 1 | 12.28 | 0 | 0 | 0 | 0 | 1 | 0 | 0 | 0 | 0 | 0 | 1 | 0 | 80 | CN(C)C1=CC2=C(C=C1)N=C3C=CC(=[N+](C)C)C=C3S2.[Cl-] | 12.48 | 319.9 | 43.9 |  | 0 | 4
2190475 | 0 | 0 | 0 | 0 | 0 | 0 | 0 | 0 | 1 | 0 | 7 | 25 | 10 | 1 | 12.28 | 0 | 0 | 0 | 0 | 1 | 0 | 0 | 0 | 0 | 0 | 1 | 0 | 120 | CN(C)C1=CC2=C(C=C1)N=C3C=CC(=[N+](C)C)C=C3S2.[Cl-] | 12.5 | 319.9 | 43.9 |  | 0 | 4
2190475 | 0 | 0 | 0 | 0 | 0 | 0 | 0 | 0 | 1 | 0 | 7 | 25 | 10 | 1 | 12.28 | 0 | 0 | 0 | 0 | 1 | 0 | 0 | 0 | 0 | 0 | 1 | 0 | 160 | CN(C)C1=CC2=C(C=C1)N=C3C=CC(=[N+](C)C)C=C3S2.[Cl-] | 12.56 | 319.9 | 43.9 |  | 0 | 4
2190475 | 0 | 0 | 0 | 0 | 0 | 0 | 0 | 0 | 1 | 0 | 7 | 25 | 10 | 1 | 12.28 | 0 | 0 | 0 | 0 | 1 | 0 | 0 | 0 | 0 | 0 | 1 | 0 | 220 | CN(C)C1=CC2=C(C=C1)N=C3C=CC(=[N+](C)C)C=C3S2.[Cl-] | 12.67 | 319.9 | 43.9 |  | 0 | 4
2190475 | 0 | 0 | 0 | 0 | 0 | 0 | 0 | 0 | 1 | 0 | 7 | 25 | 10 | 1 | 12.28 | 0 | 0 | 0 | 0 | 1 | 0 | 0 | 0 | 0 | 0 | 1 | 0 | 5 | CN(C)C1=CC=C(C=C1)C(=C2C=CC(=[N+](C)C)C=C2)C3=CC=C(C=C3)N(C)C.[Cl-] | 5.2 | 408 | 9.5 |  | 0 | 3
2190475 | 0 | 0 | 0 | 0 | 0 | 0 | 0 | 0 | 1 | 0 | 7 | 25 | 10 | 1 | 12.28 | 0 | 0 | 0 | 0 | 1 | 0 | 0 | 0 | 0 | 0 | 1 | 0 | 10 | CN(C)C1=CC=C(C=C1)C(=C2C=CC(=[N+](C)C)C=C2)C3=CC=C(C=C3)N(C)C.[Cl-] | 8.34 | 408 | 9.5 |  | 0 | 3
2190475 | 0 | 0 | 0 | 0 | 0 | 0 | 0 | 0 | 1 | 0 | 7 | 25 | 10 | 1 | 12.28 | 0 | 0 | 0 | 0 | 1 | 0 | 0 | 0 | 0 | 0 | 1 | 0 | 15 | CN(C)C1=CC=C(C=C1)C(=C2C=CC(=[N+](C)C)C=C2)C3=CC=C(C=C3)N(C)C.[Cl-] | 10.41 | 408 | 9.5 |  | 0 | 3
2190475 | 0 | 0 | 0 | 0 | 0 | 0 | 0 | 0 | 1 | 0 | 7 | 25 | 10 | 1 | 12.28 | 0 | 0 | 0 | 0 | 1 | 0 | 0 | 0 | 0 | 0 | 1 | 0 | 20 | CN(C)C1=CC=C(C=C1)C(=C2C=CC(=[N+](C)C)C=C2)C3=CC=C(C=C3)N(C)C.[Cl-] | 11.44 | 408 | 9.5 |  | 0 | 3
2190475 | 0 | 0 | 0 | 0 | 0 | 0 | 0 | 0 | 1 | 0 | 7 | 25 | 10 | 1 | 12.28 | 0 | 0 | 0 | 0 | 1 | 0 | 0 | 0 | 0 | 0 | 1 | 0 | 25 | CN(C)C1=CC=C(C=C1)C(=C2C=CC(=[N+](C)C)C=C2)C3=CC=C(C=C3)N(C)C.[Cl-] | 11.64 | 408 | 9.5 |  | 0 | 3
2190475 | 0 | 0 | 0 | 0 | 0 | 0 | 0 | 0 | 1 | 0 | 7 | 25 | 10 | 1 | 12.28 | 0 | 0 | 0 | 0 | 1 | 0 | 0 | 0 | 0 | 0 | 1 | 0 | 35 | CN(C)C1=CC=C(C=C1)C(=C2C=CC(=[N+](C)C)C=C2)C3=CC=C(C=C3)N(C)C.[Cl-] | 11.77 | 408 | 9.5 |  | 0 | 3
2190475 | 0 | 0 | 0 | 0 | 0 | 0 | 0 | 0 | 1 | 0 | 7 | 25 | 10 | 1 | 12.28 | 0 | 0 | 0 | 0 | 1 | 0 | 0 | 0 | 0 | 0 | 1 | 0 | 45 | CN(C)C1=CC=C(C=C1)C(=C2C=CC(=[N+](C)C)C=C2)C3=CC=C(C=C3)N(C)C.[Cl-] | 11.84 | 408 | 9.5 |  | 0 | 3
2190475 | 0 | 0 | 0 | 0 | 0 | 0 | 0 | 0 | 1 | 0 | 7 | 25 | 10 | 1 | 12.28 | 0 | 0 | 0 | 0 | 1 | 0 | 0 | 0 | 0 | 0 | 1 | 0 | 65 | CN(C)C1=CC=C(C=C1)C(=C2C=CC(=[N+](C)C)C=C2)C3=CC=C(C=C3)N(C)C.[Cl-] | 11.89 | 408 | 9.5 |  | 0 | 3
2190475 | 0 | 0 | 0 | 0 | 0 | 0 | 0 | 0 | 1 | 0 | 7 | 25 | 10 | 1 | 12.28 | 0 | 0 | 0 | 0 | 1 | 0 | 0 | 0 | 0 | 0 | 1 | 0 | 85 | CN(C)C1=CC=C(C=C1)C(=C2C=CC(=[N+](C)C)C=C2)C3=CC=C(C=C3)N(C)C.[Cl-] | 11.94 | 408 | 9.5 |  | 0 | 3
2190475 | 0 | 0 | 0 | 0 | 0 | 0 | 0 | 0 | 1 | 0 | 7 | 25 | 10 | 1 | 12.28 | 0 | 0 | 0 | 0 | 1 | 0 | 0 | 0 | 0 | 0 | 1 | 0 | 115 | CN(C)C1=CC=C(C=C1)C(=C2C=CC(=[N+](C)C)C=C2)C3=CC=C(C=C3)N(C)C.[Cl-] | 11.95 | 408 | 9.5 |  | 0 | 3
2190475 | 0 | 0 | 0 | 0 | 0 | 0 | 0 | 0 | 1 | 0 | 7 | 25 | 10 | 1 | 12.28 | 0 | 0 | 0 | 0 | 1 | 0 | 0 | 0 | 0 | 0 | 1 | 0 | 145 | CN(C)C1=CC=C(C=C1)C(=C2C=CC(=[N+](C)C)C=C2)C3=CC=C(C=C3)N(C)C.[Cl-] | 12.04 | 408 | 9.5 |  | 0 | 3
2190475 | 0 | 0 | 0 | 0 | 0 | 0 | 0 | 0 | 1 | 0 | 7 | 25 | 10 | 1 | 12.28 | 0 | 0 | 0 | 0 | 1 | 0 | 0 | 0 | 0 | 0 | 1 | 0 | 205 | CN(C)C1=CC=C(C=C1)C(=C2C=CC(=[N+](C)C)C=C2)C3=CC=C(C=C3)N(C)C.[Cl-] | 12.08 | 408 | 9.5 |  | 0 | 3
2190475 | 0 | 0 | 0 | 0 | 0 | 0 | 0 | 0 | 1 | 0 | 7 | 25 | 10 | 1 | 12.28 | 0 | 0 | 0 | 0 | 1 | 0 | 0 | 0 | 0 | 0 | 1 | 0 | 5 | CCN(CC)C1=CC2=C(C=C1)C(=C3C=CC(=[N+](CC)CC)C=C3O2)C4=CC=CC=C4C(=O)O.[Cl-] | 2.82 | 479 | 52.8 |  | 1 | 5
2190475 | 0 | 0 | 0 | 0 | 0 | 0 | 0 | 0 | 1 | 0 | 7 | 25 | 10 | 1 | 12.28 | 0 | 0 | 0 | 0 | 1 | 0 | 0 | 0 | 0 | 0 | 1 | 0 | 10 | CCN(CC)C1=CC2=C(C=C1)C(=C3C=CC(=[N+](CC)CC)C=C3O2)C4=CC=CC=C4C(=O)O.[Cl-] | 5.14 | 479 | 52.8 |  | 1 | 5
2190475 | 0 | 0 | 0 | 0 | 0 | 0 | 0 | 0 | 1 | 0 | 7 | 25 | 10 | 1 | 12.28 | 0 | 0 | 0 | 0 | 1 | 0 | 0 | 0 | 0 | 0 | 1 | 0 | 15 | CCN(CC)C1=CC2=C(C=C1)C(=C3C=CC(=[N+](CC)CC)C=C3O2)C4=CC=CC=C4C(=O)O.[Cl-] | 7.05 | 479 | 52.8 |  | 1 | 5
2190475 | 0 | 0 | 0 | 0 | 0 | 0 | 0 | 0 | 1 | 0 | 7 | 25 | 10 | 1 | 12.28 | 0 | 0 | 0 | 0 | 1 | 0 | 0 | 0 | 0 | 0 | 1 | 0 | 20 | CCN(CC)C1=CC2=C(C=C1)C(=C3C=CC(=[N+](CC)CC)C=C3O2)C4=CC=CC=C4C(=O)O.[Cl-] | 8.22 | 479 | 52.8 |  | 1 | 5
2190475 | 0 | 0 | 0 | 0 | 0 | 0 | 0 | 0 | 1 | 0 | 7 | 25 | 10 | 1 | 12.28 | 0 | 0 | 0 | 0 | 1 | 0 | 0 | 0 | 0 | 0 | 1 | 0 | 25 | CCN(CC)C1=CC2=C(C=C1)C(=C3C=CC(=[N+](CC)CC)C=C3O2)C4=CC=CC=C4C(=O)O.[Cl-] | 9.38 | 479 | 52.8 |  | 1 | 5
2190475 | 0 | 0 | 0 | 0 | 0 | 0 | 0 | 0 | 1 | 0 | 7 | 25 | 10 | 1 | 12.28 | 0 | 0 | 0 | 0 | 1 | 0 | 0 | 0 | 0 | 0 | 1 | 0 | 30 | CCN(CC)C1=CC2=C(C=C1)C(=C3C=CC(=[N+](CC)CC)C=C3O2)C4=CC=CC=C4C(=O)O.[Cl-] | 10.45 | 479 | 52.8 |  | 1 | 5
2190475 | 0 | 0 | 0 | 0 | 0 | 0 | 0 | 0 | 1 | 0 | 7 | 25 | 10 | 1 | 12.28 | 0 | 0 | 0 | 0 | 1 | 0 | 0 | 0 | 0 | 0 | 1 | 0 | 35 | CCN(CC)C1=CC2=C(C=C1)C(=C3C=CC(=[N+](CC)CC)C=C3O2)C4=CC=CC=C4C(=O)O.[Cl-] | 11.32 | 479 | 52.8 |  | 1 | 5
2190475 | 0 | 0 | 0 | 0 | 0 | 0 | 0 | 0 | 1 | 0 | 7 | 25 | 10 | 1 | 12.28 | 0 | 0 | 0 | 0 | 1 | 0 | 0 | 0 | 0 | 0 | 1 | 0 | 45 | CCN(CC)C1=CC2=C(C=C1)C(=C3C=CC(=[N+](CC)CC)C=C3O2)C4=CC=CC=C4C(=O)O.[Cl-] | 11.91 | 479 | 52.8 |  | 1 | 5
2190475 | 0 | 0 | 0 | 0 | 0 | 0 | 0 | 0 | 1 | 0 | 7 | 25 | 10 | 1 | 12.28 | 0 | 0 | 0 | 0 | 1 | 0 | 0 | 0 | 0 | 0 | 1 | 0 | 55 | CCN(CC)C1=CC2=C(C=C1)C(=C3C=CC(=[N+](CC)CC)C=C3O2)C4=CC=CC=C4C(=O)O.[Cl-] | 12.14 | 479 | 52.8 |  | 1 | 5
2190475 | 0 | 0 | 0 | 0 | 0 | 0 | 0 | 0 | 1 | 0 | 7 | 25 | 10 | 1 | 12.28 | 0 | 0 | 0 | 0 | 1 | 0 | 0 | 0 | 0 | 0 | 1 | 0 | 75 | CCN(CC)C1=CC2=C(C=C1)C(=C3C=CC(=[N+](CC)CC)C=C3O2)C4=CC=CC=C4C(=O)O.[Cl-] | 12.25 | 479 | 52.8 |  | 1 | 5
2190475 | 0 | 0 | 0 | 0 | 0 | 0 | 0 | 0 | 1 | 0 | 7 | 25 | 10 | 1 | 12.28 | 0 | 0 | 0 | 0 | 1 | 0 | 0 | 0 | 0 | 0 | 1 | 0 | 95 | CCN(CC)C1=CC2=C(C=C1)C(=C3C=CC(=[N+](CC)CC)C=C3O2)C4=CC=CC=C4C(=O)O.[Cl-] | 12.3 | 479 | 52.8 |  | 1 | 5
2190475 | 0 | 0 | 0 | 0 | 0 | 0 | 0 | 0 | 1 | 0 | 7 | 25 | 10 | 1 | 12.28 | 0 | 0 | 0 | 0 | 1 | 0 | 0 | 0 | 0 | 0 | 1 | 0 | 125 | CCN(CC)C1=CC2=C(C=C1)C(=C3C=CC(=[N+](CC)CC)C=C3O2)C4=CC=CC=C4C(=O)O.[Cl-] | 12.35 | 479 | 52.8 |  | 1 | 5
2190475 | 0 | 0 | 0 | 0 | 0 | 0 | 0 | 0 | 1 | 0 | 7 | 25 | 10 | 1 | 12.28 | 0 | 0 | 0 | 0 | 1 | 0 | 0 | 0 | 0 | 0 | 1 | 0 | 155 | CCN(CC)C1=CC2=C(C=C1)C(=C3C=CC(=[N+](CC)CC)C=C3O2)C4=CC=CC=C4C(=O)O.[Cl-] | 12.4 | 479 | 52.8 |  | 1 | 5
2190475 | 0 | 0 | 0 | 0 | 0 | 0 | 0 | 0 | 1 | 0 | 7 | 25 | 10 | 1 | 12.28 | 0 | 0 | 0 | 0 | 1 | 0 | 0 | 0 | 0 | 0 | 1 | 0 | 215 | CCN(CC)C1=CC2=C(C=C1)C(=C3C=CC(=[N+](CC)CC)C=C3O2)C4=CC=CC=C4C(=O)O.[Cl-] | 12.5 | 479 | 52.8 |  | 1 | 5
1876347 | 0 | 0 | 0 | 0 | 0 | 0 | 0 | 0 | 0 | 0 | 7 | 25 | 20 | 0.5 | 25.03 | 0 | 0 | 0 | 0 | 1 | 0 | 1 | 0 | 0 | 0 | 0 | 0 | 1 | C1=CC(=C(C=C1S(=O)(=O)[O-])N=NC2=C(C3=C(C=C(C=C3C=C2S(=O)(=O)[O-])S(=O)(=O)[O-])O)O)O.[Na+].[Na+].[Na+] | 25.3 | 586.4 | 282 |  | 3 | 14
1876347 | 0 | 0 | 0 | 0 | 0 | 0 | 0 | 0 | 0 | 0 | 7 | 25 | 20 | 0.5 | 25.03 | 0 | 0 | 0 | 0 | 1 | 0 | 1 | 0 | 0 | 0 | 0 | 0 | 2 | C1=CC(=C(C=C1S(=O)(=O)[O-])N=NC2=C(C3=C(C=C(C=C3C=C2S(=O)(=O)[O-])S(=O)(=O)[O-])O)O)O.[Na+].[Na+].[Na+] | 33 | 586.4 | 282 |  | 3 | 14
1876347 | 0 | 0 | 0 | 0 | 0 | 0 | 0 | 0 | 0 | 0 | 7 | 25 | 20 | 0.5 | 25.03 | 0 | 0 | 0 | 0 | 1 | 0 | 1 | 0 | 0 | 0 | 0 | 0 | 3 | C1=CC(=C(C=C1S(=O)(=O)[O-])N=NC2=C(C3=C(C=C(C=C3C=C2S(=O)(=O)[O-])S(=O)(=O)[O-])O)O)O.[Na+].[Na+].[Na+] | 36.7 | 586.4 | 282 |  | 3 | 14
1876347 | 0 | 0 | 0 | 0 | 0 | 0 | 0 | 0 | 0 | 0 | 7 | 25 | 20 | 0.5 | 25.03 | 0 | 0 | 0 | 0 | 1 | 0 | 1 | 0 | 0 | 0 | 0 | 0 | 4 | C1=CC(=C(C=C1S(=O)(=O)[O-])N=NC2=C(C3=C(C=C(C=C3C=C2S(=O)(=O)[O-])S(=O)(=O)[O-])O)O)O.[Na+].[Na+].[Na+] | 38.1 | 586.4 | 282 |  | 3 | 14
1876347 | 0 | 0 | 0 | 0 | 0 | 0 | 0 | 0 | 0 | 0 | 7 | 25 | 20 | 0.5 | 25.03 | 0 | 0 | 0 | 0 | 1 | 0 | 1 | 0 | 0 | 0 | 0 | 0 | 5 | C1=CC(=C(C=C1S(=O)(=O)[O-])N=NC2=C(C3=C(C=C(C=C3C=C2S(=O)(=O)[O-])S(=O)(=O)[O-])O)O)O.[Na+].[Na+].[Na+] | 38.7 | 586.4 | 282 |  | 3 | 14
1876347 | 0 | 0 | 0 | 0 | 0 | 0 | 0 | 0 | 0 | 0 | 7 | 25 | 20 | 0.5 | 25.03 | 0 | 0 | 0 | 0 | 1 | 0 | 1 | 0 | 0 | 0 | 0 | 0 | 6 | C1=CC(=C(C=C1S(=O)(=O)[O-])N=NC2=C(C3=C(C=C(C=C3C=C2S(=O)(=O)[O-])S(=O)(=O)[O-])O)O)O.[Na+].[Na+].[Na+] | 38.8 | 586.4 | 282 |  | 3 | 14
1876347 | 0 | 0 | 0 | 0 | 0 | 0 | 0 | 0 | 0 | 0 | 7 | 25 | 20 | 0.5 | 25.03 | 0 | 0 | 0 | 0 | 1 | 0 | 1 | 0 | 0 | 0 | 0 | 0 | 7 | C1=CC(=C(C=C1S(=O)(=O)[O-])N=NC2=C(C3=C(C=C(C=C3C=C2S(=O)(=O)[O-])S(=O)(=O)[O-])O)O)O.[Na+].[Na+].[Na+] | 38.6 | 586.4 | 282 |  | 3 | 14
1876347 | 0 | 0 | 0 | 0 | 0 | 0 | 0 | 0 | 0 | 0 | 7 | 25 | 20 | 0.5 | 25.03 | 0 | 0 | 0 | 0 | 1 | 0 | 1 | 0 | 0 | 0 | 0 | 0 | 8 | C1=CC(=C(C=C1S(=O)(=O)[O-])N=NC2=C(C3=C(C=C(C=C3C=C2S(=O)(=O)[O-])S(=O)(=O)[O-])O)O)O.[Na+].[Na+].[Na+] | 38.7 | 586.4 | 282 |  | 3 | 14
1876347 | 0 | 0 | 0 | 0 | 0 | 0 | 0 | 0 | 0 | 0 | 7 | 25 | 20 | 0.5 | 25.03 | 0 | 0 | 0 | 0 | 1 | 0 | 1 | 0 | 0 | 0 | 0 | 0 | 9 | C1=CC(=C(C=C1S(=O)(=O)[O-])N=NC2=C(C3=C(C=C(C=C3C=C2S(=O)(=O)[O-])S(=O)(=O)[O-])O)O)O.[Na+].[Na+].[Na+] | 38.6 | 586.4 | 282 |  | 3 | 14
1876347 | 0 | 0 | 0 | 0 | 0 | 0 | 0 | 0 | 0 | 0 | 7 | 25 | 20 | 0.5 | 25.03 | 0 | 0 | 0 | 0 | 1 | 0 | 1 | 0 | 0 | 0 | 0 | 0 | 10 | C1=CC(=C(C=C1S(=O)(=O)[O-])N=NC2=C(C3=C(C=C(C=C3C=C2S(=O)(=O)[O-])S(=O)(=O)[O-])O)O)O.[Na+].[Na+].[Na+] | 38.6 | 586.4 | 282 |  | 3 | 14
1876347 | 0 | 0 | 0 | 0 | 0 | 0 | 0 | 0 | 0 | 0 | 7 | 25 | 20 | 0.5 | 25.03 | 0 | 0 | 0 | 0 | 1 | 0 | 1 | 0 | 0 | 0 | 0 | 0 | 1 | C1=CC=C2C(=C1)C(=CC(=C2N)N=NC3=CC=C(C=C3)C4=CC=C(C=C4)N=NC5=C(C6=CC=CC=C6C(=C5)S(=O)(=O)[O-])N)S(=O)(=O)[O-].[Na+].[Na+] | 22.6 | 696.7 | 233 |  | 2 | 12
1876347 | 0 | 0 | 0 | 0 | 0 | 0 | 0 | 0 | 0 | 0 | 7 | 25 | 20 | 0.5 | 25.03 | 0 | 0 | 0 | 0 | 1 | 0 | 1 | 0 | 0 | 0 | 0 | 0 | 2 | C1=CC=C2C(=C1)C(=CC(=C2N)N=NC3=CC=C(C=C3)C4=CC=C(C=C4)N=NC5=C(C6=CC=CC=C6C(=C5)S(=O)(=O)[O-])N)S(=O)(=O)[O-].[Na+].[Na+] | 30.2 | 696.7 | 233 |  | 2 | 12
1876347 | 0 | 0 | 0 | 0 | 0 | 0 | 0 | 0 | 0 | 0 | 7 | 25 | 20 | 0.5 | 25.03 | 0 | 0 | 0 | 0 | 1 | 0 | 1 | 0 | 0 | 0 | 0 | 0 | 3 | C1=CC=C2C(=C1)C(=CC(=C2N)N=NC3=CC=C(C=C3)C4=CC=C(C=C4)N=NC5=C(C6=CC=CC=C6C(=C5)S(=O)(=O)[O-])N)S(=O)(=O)[O-].[Na+].[Na+] | 35.1 | 696.7 | 233 |  | 2 | 12
1876347 | 0 | 0 | 0 | 0 | 0 | 0 | 0 | 0 | 0 | 0 | 7 | 25 | 20 | 0.5 | 25.03 | 0 | 0 | 0 | 0 | 1 | 0 | 1 | 0 | 0 | 0 | 0 | 0 | 4 | C1=CC=C2C(=C1)C(=CC(=C2N)N=NC3=CC=C(C=C3)C4=CC=C(C=C4)N=NC5=C(C6=CC=CC=C6C(=C5)S(=O)(=O)[O-])N)S(=O)(=O)[O-].[Na+].[Na+] | 36.9 | 696.7 | 233 |  | 2 | 12
1876347 | 0 | 0 | 0 | 0 | 0 | 0 | 0 | 0 | 0 | 0 | 7 | 25 | 20 | 0.5 | 25.03 | 0 | 0 | 0 | 0 | 1 | 0 | 1 | 0 | 0 | 0 | 0 | 0 | 5 | C1=CC=C2C(=C1)C(=CC(=C2N)N=NC3=CC=C(C=C3)C4=CC=C(C=C4)N=NC5=C(C6=CC=CC=C6C(=C5)S(=O)(=O)[O-])N)S(=O)(=O)[O-].[Na+].[Na+] | 38 | 696.7 | 233 |  | 2 | 12
1876347 | 0 | 0 | 0 | 0 | 0 | 0 | 0 | 0 | 0 | 0 | 7 | 25 | 20 | 0.5 | 25.03 | 0 | 0 | 0 | 0 | 1 | 0 | 1 | 0 | 0 | 0 | 0 | 0 | 6 | C1=CC=C2C(=C1)C(=CC(=C2N)N=NC3=CC=C(C=C3)C4=CC=C(C=C4)N=NC5=C(C6=CC=CC=C6C(=C5)S(=O)(=O)[O-])N)S(=O)(=O)[O-].[Na+].[Na+] | 38.7 | 696.7 | 233 |  | 2 | 12
1876347 | 0 | 0 | 0 | 0 | 0 | 0 | 0 | 0 | 0 | 0 | 7 | 25 | 20 | 0.5 | 25.03 | 0 | 0 | 0 | 0 | 1 | 0 | 1 | 0 | 0 | 0 | 0 | 0 | 7 | C1=CC=C2C(=C1)C(=CC(=C2N)N=NC3=CC=C(C=C3)C4=CC=C(C=C4)N=NC5=C(C6=CC=CC=C6C(=C5)S(=O)(=O)[O-])N)S(=O)(=O)[O-].[Na+].[Na+] | 38.9 | 696.7 | 233 |  | 2 | 12
1876347 | 0 | 0 | 0 | 0 | 0 | 0 | 0 | 0 | 0 | 0 | 7 | 25 | 20 | 0.5 | 25.03 | 0 | 0 | 0 | 0 | 1 | 0 | 1 | 0 | 0 | 0 | 0 | 0 | 8 | C1=CC=C2C(=C1)C(=CC(=C2N)N=NC3=CC=C(C=C3)C4=CC=C(C=C4)N=NC5=C(C6=CC=CC=C6C(=C5)S(=O)(=O)[O-])N)S(=O)(=O)[O-].[Na+].[Na+] | 38.7 | 696.7 | 233 |  | 2 | 12
1876347 | 0 | 0 | 0 | 0 | 0 | 0 | 0 | 0 | 0 | 0 | 7 | 25 | 20 | 0.5 | 25.03 | 0 | 0 | 0 | 0 | 1 | 0 | 1 | 0 | 0 | 0 | 0 | 0 | 9 | C1=CC=C2C(=C1)C(=CC(=C2N)N=NC3=CC=C(C=C3)C4=CC=C(C=C4)N=NC5=C(C6=CC=CC=C6C(=C5)S(=O)(=O)[O-])N)S(=O)(=O)[O-].[Na+].[Na+] | 38.6 | 696.7 | 233 |  | 2 | 12
1876347 | 0 | 0 | 0 | 0 | 0 | 0 | 0 | 0 | 0 | 0 | 7 | 25 | 20 | 0.5 | 25.03 | 0 | 0 | 0 | 0 | 1 | 0 | 1 | 0 | 0 | 0 | 0 | 0 | 10 | C1=CC=C2C(=C1)C(=CC(=C2N)N=NC3=CC=C(C=C3)C4=CC=C(C=C4)N=NC5=C(C6=CC=CC=C6C(=C5)S(=O)(=O)[O-])N)S(=O)(=O)[O-].[Na+].[Na+] | 38.6 | 696.7 | 233 |  | 2 | 12
1876347 | 0 | 0 | 0 | 0 | 0 | 0 | 0 | 0 | 0 | 0 | 7 | 25 | 20 | 0.5 | 25.03 | 0 | 0 | 0 | 0 | 1 | 0 | 1 | 0 | 0 | 0 | 0 | 0 | 1 | C1=CC=C(C=C1)N=NC2=C(C3=C(C(=C(C=C3C=C2S(=O)(=O)[O-])S(=O)(=O)[O-])N=NC4=CC=C(C=C4)C5=CC=C(C=C5)N=NC6=C(C=C(C=C6)N)N)N)O.[Na+].[Na+] | 20.9 | 781.7 | 304 |  | 4 | 16
1876347 | 0 | 0 | 0 | 0 | 0 | 0 | 0 | 0 | 0 | 0 | 7 | 25 | 20 | 0.5 | 25.03 | 0 | 0 | 0 | 0 | 1 | 0 | 1 | 0 | 0 | 0 | 0 | 0 | 2 | C1=CC=C(C=C1)N=NC2=C(C3=C(C(=C(C=C3C=C2S(=O)(=O)[O-])S(=O)(=O)[O-])N=NC4=CC=C(C=C4)C5=CC=C(C=C5)N=NC6=C(C=C(C=C6)N)N)N)O.[Na+].[Na+] | 28.5 | 781.7 | 304 |  | 4 | 16
1876347 | 0 | 0 | 0 | 0 | 0 | 0 | 0 | 0 | 0 | 0 | 7 | 25 | 20 | 0.5 | 25.03 | 0 | 0 | 0 | 0 | 1 | 0 | 1 | 0 | 0 | 0 | 0 | 0 | 3 | C1=CC=C(C=C1)N=NC2=C(C3=C(C(=C(C=C3C=C2S(=O)(=O)[O-])S(=O)(=O)[O-])N=NC4=CC=C(C=C4)C5=CC=C(C=C5)N=NC6=C(C=C(C=C6)N)N)N)O.[Na+].[Na+] | 32.2 | 781.7 | 304 |  | 4 | 16
1876347 | 0 | 0 | 0 | 0 | 0 | 0 | 0 | 0 | 0 | 0 | 7 | 25 | 20 | 0.5 | 25.03 | 0 | 0 | 0 | 0 | 1 | 0 | 1 | 0 | 0 | 0 | 0 | 0 | 4 | C1=CC=C(C=C1)N=NC2=C(C3=C(C(=C(C=C3C=C2S(=O)(=O)[O-])S(=O)(=O)[O-])N=NC4=CC=C(C=C4)C5=CC=C(C=C5)N=NC6=C(C=C(C=C6)N)N)N)O.[Na+].[Na+] | 35.2 | 781.7 | 304 |  | 4 | 16
1876347 | 0 | 0 | 0 | 0 | 0 | 0 | 0 | 0 | 0 | 0 | 7 | 25 | 20 | 0.5 | 25.03 | 0 | 0 | 0 | 0 | 1 | 0 | 1 | 0 | 0 | 0 | 0 | 0 | 5 | C1=CC=C(C=C1)N=NC2=C(C3=C(C(=C(C=C3C=C2S(=O)(=O)[O-])S(=O)(=O)[O-])N=NC4=CC=C(C=C4)C5=CC=C(C=C5)N=NC6=C(C=C(C=C6)N)N)N)O.[Na+].[Na+] | 36.15 | 781.7 | 304 |  | 4 | 16
1876347 | 0 | 0 | 0 | 0 | 0 | 0 | 0 | 0 | 0 | 0 | 7 | 25 | 20 | 0.5 | 25.03 | 0 | 0 | 0 | 0 | 1 | 0 | 1 | 0 | 0 | 0 | 0 | 0 | 6 | C1=CC=C(C=C1)N=NC2=C(C3=C(C(=C(C=C3C=C2S(=O)(=O)[O-])S(=O)(=O)[O-])N=NC4=CC=C(C=C4)C5=CC=C(C=C5)N=NC6=C(C=C(C=C6)N)N)N)O.[Na+].[Na+] | 36.8 | 781.7 | 304 |  | 4 | 16
1876347 | 0 | 0 | 0 | 0 | 0 | 0 | 0 | 0 | 0 | 0 | 7 | 25 | 20 | 0.5 | 25.03 | 0 | 0 | 0 | 0 | 1 | 0 | 1 | 0 | 0 | 0 | 0 | 0 | 7 | C1=CC=C(C=C1)N=NC2=C(C3=C(C(=C(C=C3C=C2S(=O)(=O)[O-])S(=O)(=O)[O-])N=NC4=CC=C(C=C4)C5=CC=C(C=C5)N=NC6=C(C=C(C=C6)N)N)N)O.[Na+].[Na+] | 37.09 | 781.7 | 304 |  | 4 | 16
1876347 | 0 | 0 | 0 | 0 | 0 | 0 | 0 | 0 | 0 | 0 | 7 | 25 | 20 | 0.5 | 25.03 | 0 | 0 | 0 | 0 | 1 | 0 | 1 | 0 | 0 | 0 | 0 | 0 | 8 | C1=CC=C(C=C1)N=NC2=C(C3=C(C(=C(C=C3C=C2S(=O)(=O)[O-])S(=O)(=O)[O-])N=NC4=CC=C(C=C4)C5=CC=C(C=C5)N=NC6=C(C=C(C=C6)N)N)N)O.[Na+].[Na+] | 37.15 | 781.7 | 304 |  | 4 | 16
1876347 | 0 | 0 | 0 | 0 | 0 | 0 | 0 | 0 | 0 | 0 | 7 | 25 | 20 | 0.5 | 25.03 | 0 | 0 | 0 | 0 | 1 | 0 | 1 | 0 | 0 | 0 | 0 | 0 | 9 | C1=CC=C(C=C1)N=NC2=C(C3=C(C(=C(C=C3C=C2S(=O)(=O)[O-])S(=O)(=O)[O-])N=NC4=CC=C(C=C4)C5=CC=C(C=C5)N=NC6=C(C=C(C=C6)N)N)N)O.[Na+].[Na+] | 37.8 | 781.7 | 304 |  | 4 | 16
1876347 | 0 | 0 | 0 | 0 | 0 | 0 | 0 | 0 | 0 | 0 | 7 | 25 | 20 | 0.5 | 25.03 | 0 | 0 | 0 | 0 | 1 | 0 | 1 | 0 | 0 | 0 | 0 | 0 | 10 | C1=CC=C(C=C1)N=NC2=C(C3=C(C(=C(C=C3C=C2S(=O)(=O)[O-])S(=O)(=O)[O-])N=NC4=CC=C(C=C4)C5=CC=C(C=C5)N=NC6=C(C=C(C=C6)N)N)N)O.[Na+].[Na+] | 37.9 | 781.7 | 304 |  | 4 | 16
1876347 | 0 | 0 | 0 | 0 | 0 | 0 | 0 | 0 | 0 | 0 | 7 | 25 | 20 | 0.5 | 25.03 | 0 | 0 | 0 | 0 | 1 | 0 | 1 | 0 | 0 | 0 | 0 | 0 | 1 | CC1=CC(=C(C=C1)N=NC2=C3C=CC(=CC3=CC(=C2O)S(=O)(=O)[O-])S(=O)(=O)[O-])C.[Na+].[Na+] | 20.04 | 480.4 | 176 |  | 1 | 9
1876347 | 0 | 0 | 0 | 0 | 0 | 0 | 0 | 0 | 0 | 0 | 7 | 25 | 20 | 0.5 | 25.03 | 0 | 0 | 0 | 0 | 1 | 0 | 1 | 0 | 0 | 0 | 0 | 0 | 2 | CC1=CC(=C(C=C1)N=NC2=C3C=CC(=CC3=CC(=C2O)S(=O)(=O)[O-])S(=O)(=O)[O-])C.[Na+].[Na+] | 28.21 | 480.4 | 176 |  | 1 | 9
1876347 | 0 | 0 | 0 | 0 | 0 | 0 | 0 | 0 | 0 | 0 | 7 | 25 | 20 | 0.5 | 25.03 | 0 | 0 | 0 | 0 | 1 | 0 | 1 | 0 | 0 | 0 | 0 | 0 | 3 | CC1=CC(=C(C=C1)N=NC2=C3C=CC(=CC3=CC(=C2O)S(=O)(=O)[O-])S(=O)(=O)[O-])C.[Na+].[Na+] | 32.62 | 480.4 | 176 |  | 1 | 9
1876347 | 0 | 0 | 0 | 0 | 0 | 0 | 0 | 0 | 0 | 0 | 7 | 25 | 20 | 0.5 | 25.03 | 0 | 0 | 0 | 0 | 1 | 0 | 1 | 0 | 0 | 0 | 0 | 0 | 4 | CC1=CC(=C(C=C1)N=NC2=C3C=CC(=CC3=CC(=C2O)S(=O)(=O)[O-])S(=O)(=O)[O-])C.[Na+].[Na+] | 35.39 | 480.4 | 176 |  | 1 | 9
1876347 | 0 | 0 | 0 | 0 | 0 | 0 | 0 | 0 | 0 | 0 | 7 | 25 | 20 | 0.5 | 25.03 | 0 | 0 | 0 | 0 | 1 | 0 | 1 | 0 | 0 | 0 | 0 | 0 | 5 | CC1=CC(=C(C=C1)N=NC2=C3C=CC(=CC3=CC(=C2O)S(=O)(=O)[O-])S(=O)(=O)[O-])C.[Na+].[Na+] | 36.86 | 480.4 | 176 |  | 1 | 9
1876347 | 0 | 0 | 0 | 0 | 0 | 0 | 0 | 0 | 0 | 0 | 7 | 25 | 20 | 0.5 | 25.03 | 0 | 0 | 0 | 0 | 1 | 0 | 1 | 0 | 0 | 0 | 0 | 0 | 6 | CC1=CC(=C(C=C1)N=NC2=C3C=CC(=CC3=CC(=C2O)S(=O)(=O)[O-])S(=O)(=O)[O-])C.[Na+].[Na+] | 37.97 | 480.4 | 176 |  | 1 | 9
1876347 | 0 | 0 | 0 | 0 | 0 | 0 | 0 | 0 | 0 | 0 | 7 | 25 | 20 | 0.5 | 25.03 | 0 | 0 | 0 | 0 | 1 | 0 | 1 | 0 | 0 | 0 | 0 | 0 | 7 | CC1=CC(=C(C=C1)N=NC2=C3C=CC(=CC3=CC(=C2O)S(=O)(=O)[O-])S(=O)(=O)[O-])C.[Na+].[Na+] | 38.5 | 480.4 | 176 |  | 1 | 9
1876347 | 0 | 0 | 0 | 0 | 0 | 0 | 0 | 0 | 0 | 0 | 7 | 25 | 20 | 0.5 | 25.03 | 0 | 0 | 0 | 0 | 1 | 0 | 1 | 0 | 0 | 0 | 0 | 0 | 8 | CC1=CC(=C(C=C1)N=NC2=C3C=CC(=CC3=CC(=C2O)S(=O)(=O)[O-])S(=O)(=O)[O-])C.[Na+].[Na+] | 38.8 | 480.4 | 176 |  | 1 | 9
1876347 | 0 | 0 | 0 | 0 | 0 | 0 | 0 | 0 | 0 | 0 | 7 | 25 | 20 | 0.5 | 25.03 | 0 | 0 | 0 | 0 | 1 | 0 | 1 | 0 | 0 | 0 | 0 | 0 | 9 | CC1=CC(=C(C=C1)N=NC2=C3C=CC(=CC3=CC(=C2O)S(=O)(=O)[O-])S(=O)(=O)[O-])C.[Na+].[Na+] | 38.6 | 480.4 | 176 |  | 1 | 9
1876347 | 0 | 0 | 0 | 0 | 0 | 0 | 0 | 0 | 0 | 0 | 7 | 25 | 20 | 0.5 | 25.03 | 0 | 0 | 0 | 0 | 1 | 0 | 1 | 0 | 0 | 0 | 0 | 0 | 10 | CC1=CC(=C(C=C1)N=NC2=C3C=CC(=CC3=CC(=C2O)S(=O)(=O)[O-])S(=O)(=O)[O-])C.[Na+].[Na+] | 38.6 | 480.4 | 176 |  | 1 | 9
1876347 | 0 | 0 | 0 | 0 | 0 | 0 | 0 | 0 | 0 | 0 | 7 | 25 | 20 | 0.5 | 25.03 | 0 | 0 | 0 | 0 | 1 | 0 | 1 | 0 | 0 | 0 | 0 | 0 | 1 | C1=CC=C2C(=C1)C=CC(=C2N=NC3=CC=C(C=C3)S(=O)(=O)[O-])O.[Na+] | 18.39 | 350.3 | 111 |  | 1 | 6
1876347 | 0 | 0 | 0 | 0 | 0 | 0 | 0 | 0 | 0 | 0 | 7 | 25 | 20 | 0.5 | 25.03 | 0 | 0 | 0 | 0 | 1 | 0 | 1 | 0 | 0 | 0 | 0 | 0 | 2 | C1=CC=C2C(=C1)C=CC(=C2N=NC3=CC=C(C=C3)S(=O)(=O)[O-])O.[Na+] | 24.8 | 350.3 | 111 |  | 1 | 6
1876347 | 0 | 0 | 0 | 0 | 0 | 0 | 0 | 0 | 0 | 0 | 7 | 25 | 20 | 0.5 | 25.03 | 0 | 0 | 0 | 0 | 1 | 0 | 1 | 0 | 0 | 0 | 0 | 0 | 3 | C1=CC=C2C(=C1)C=CC(=C2N=NC3=CC=C(C=C3)S(=O)(=O)[O-])O.[Na+] | 28.51 | 350.3 | 111 |  | 1 | 6
1876347 | 0 | 0 | 0 | 0 | 0 | 0 | 0 | 0 | 0 | 0 | 7 | 25 | 20 | 0.5 | 25.03 | 0 | 0 | 0 | 0 | 1 | 0 | 1 | 0 | 0 | 0 | 0 | 0 | 4 | C1=CC=C2C(=C1)C=CC(=C2N=NC3=CC=C(C=C3)S(=O)(=O)[O-])O.[Na+] | 30.92 | 350.3 | 111 |  | 1 | 6
1876347 | 0 | 0 | 0 | 0 | 0 | 0 | 0 | 0 | 0 | 0 | 7 | 25 | 20 | 0.5 | 25.03 | 0 | 0 | 0 | 0 | 1 | 0 | 1 | 0 | 0 | 0 | 0 | 0 | 5 | C1=CC=C2C(=C1)C=CC(=C2N=NC3=CC=C(C=C3)S(=O)(=O)[O-])O.[Na+] | 32.04 | 350.3 | 111 |  | 1 | 6
1876347 | 0 | 0 | 0 | 0 | 0 | 0 | 0 | 0 | 0 | 0 | 7 | 25 | 20 | 0.5 | 25.03 | 0 | 0 | 0 | 0 | 1 | 0 | 1 | 0 | 0 | 0 | 0 | 0 | 6 | C1=CC=C2C(=C1)C=CC(=C2N=NC3=CC=C(C=C3)S(=O)(=O)[O-])O.[Na+] | 33.03 | 350.3 | 111 |  | 1 | 6
1876347 | 0 | 0 | 0 | 0 | 0 | 0 | 0 | 0 | 0 | 0 | 7 | 25 | 20 | 0.5 | 25.03 | 0 | 0 | 0 | 0 | 1 | 0 | 1 | 0 | 0 | 0 | 0 | 0 | 7 | C1=CC=C2C(=C1)C=CC(=C2N=NC3=CC=C(C=C3)S(=O)(=O)[O-])O.[Na+] | 33.56 | 350.3 | 111 |  | 1 | 6
1876347 | 0 | 0 | 0 | 0 | 0 | 0 | 0 | 0 | 0 | 0 | 7 | 25 | 20 | 0.5 | 25.03 | 0 | 0 | 0 | 0 | 1 | 0 | 1 | 0 | 0 | 0 | 0 | 0 | 8 | C1=CC=C2C(=C1)C=CC(=C2N=NC3=CC=C(C=C3)S(=O)(=O)[O-])O.[Na+] | 33.62 | 350.3 | 111 |  | 1 | 6
1876347 | 0 | 0 | 0 | 0 | 0 | 0 | 0 | 0 | 0 | 0 | 7 | 25 | 20 | 0.5 | 25.03 | 0 | 0 | 0 | 0 | 1 | 0 | 1 | 0 | 0 | 0 | 0 | 0 | 9 | C1=CC=C2C(=C1)C=CC(=C2N=NC3=CC=C(C=C3)S(=O)(=O)[O-])O.[Na+] | 33.92 | 350.3 | 111 |  | 1 | 6
1876347 | 0 | 0 | 0 | 0 | 0 | 0 | 0 | 0 | 0 | 0 | 7 | 25 | 20 | 0.5 | 25.03 | 0 | 0 | 0 | 0 | 1 | 0 | 1 | 0 | 0 | 0 | 0 | 0 | 10 | C1=CC=C2C(=C1)C=CC(=C2N=NC3=CC=C(C=C3)S(=O)(=O)[O-])O.[Na+] | 34.09 | 350.3 | 111 |  | 1 | 6
1897980 | 0 | 0 | 0 | 0 | 0 | 0 | 0 | 0 | 0 | 0 | 7 | 25 | 11.18 | 0.25 | 13.65 | 0 | 0 | 0 | 0 | 1 | 1 | 0 | 0 | 0 | 0 | 0 | 0 | 5 | CN(C)C1=CC2=C(C=C1)N=C3C=CC(=[N+](C)C)C=C3S2.[Cl-] | 29.89 | 319.9 | 43.9 |  | 0 | 4
1897980 | 0 | 0 | 0 | 0 | 0 | 0 | 0 | 0 | 0 | 0 | 7 | 25 | 11.18 | 0.25 | 13.65 | 0 | 0 | 0 | 0 | 1 | 1 | 0 | 0 | 0 | 0 | 0 | 0 | 10 | CN(C)C1=CC2=C(C=C1)N=C3C=CC(=[N+](C)C)C=C3S2.[Cl-] | 34.55 | 319.9 | 43.9 |  | 0 | 4
1897980 | 0 | 0 | 0 | 0 | 0 | 0 | 0 | 0 | 0 | 0 | 7 | 25 | 11.18 | 0.25 | 13.65 | 0 | 0 | 0 | 0 | 1 | 1 | 0 | 0 | 0 | 0 | 0 | 0 | 20 | CN(C)C1=CC2=C(C=C1)N=C3C=CC(=[N+](C)C)C=C3S2.[Cl-] | 40.8 | 319.9 | 43.9 |  | 0 | 4
1897980 | 0 | 0 | 0 | 0 | 0 | 0 | 0 | 0 | 0 | 0 | 7 | 25 | 11.18 | 0.25 | 13.65 | 0 | 0 | 0 | 0 | 1 | 1 | 0 | 0 | 0 | 0 | 0 | 0 | 30 | CN(C)C1=CC2=C(C=C1)N=C3C=CC(=[N+](C)C)C=C3S2.[Cl-] | 42.61 | 319.9 | 43.9 |  | 0 | 4
1897980 | 0 | 0 | 0 | 0 | 0 | 0 | 0 | 0 | 0 | 0 | 7 | 25 | 11.18 | 0.25 | 13.65 | 0 | 0 | 0 | 0 | 1 | 1 | 0 | 0 | 0 | 0 | 0 | 0 | 40 | CN(C)C1=CC2=C(C=C1)N=C3C=CC(=[N+](C)C)C=C3S2.[Cl-] | 42.73 | 319.9 | 43.9 |  | 0 | 4
1897980 | 0 | 0 | 0 | 0 | 0 | 0 | 0 | 0 | 0 | 0 | 7 | 25 | 11.18 | 0.25 | 13.65 | 0 | 0 | 0 | 0 | 1 | 1 | 0 | 0 | 0 | 0 | 0 | 0 | 60 | CN(C)C1=CC2=C(C=C1)N=C3C=CC(=[N+](C)C)C=C3S2.[Cl-] | 43.64 | 319.9 | 43.9 |  | 0 | 4
1897980 | 0 | 0 | 0 | 0 | 0 | 0 | 0 | 0 | 0 | 0 | 7 | 25 | 11.18 | 0.25 | 13.65 | 0 | 0 | 0 | 0 | 1 | 1 | 0 | 0 | 0 | 0 | 0 | 0 | 80 | CN(C)C1=CC2=C(C=C1)N=C3C=CC(=[N+](C)C)C=C3S2.[Cl-] | 43.64 | 319.9 | 43.9 |  | 0 | 4
1897980 | 0 | 0 | 0 | 0 | 0 | 0 | 0 | 0 | 0 | 0 | 7 | 25 | 11.18 | 0.25 | 13.65 | 0 | 0 | 0 | 0 | 1 | 1 | 0 | 0 | 0 | 0 | 0 | 0 | 100 | CN(C)C1=CC2=C(C=C1)N=C3C=CC(=[N+](C)C)C=C3S2.[Cl-] | 43.64 | 319.9 | 43.9 |  | 0 | 4
1897980 | 0 | 0 | 0 | 0 | 0 | 0 | 0 | 0 | 0 | 0 | 7 | 25 | 11.18 | 0.25 | 13.65 | 0 | 0 | 0 | 0 | 1 | 1 | 0 | 0 | 0 | 0 | 0 | 0 | 120 | CN(C)C1=CC2=C(C=C1)N=C3C=CC(=[N+](C)C)C=C3S2.[Cl-] | 43.64 | 319.9 | 43.9 |  | 0 | 4
1897980 | 0 | 0 | 0 | 0 | 0 | 0 | 0 | 0 | 0 | 0 | 7 | 25 | 95.65 | 0.25 | 13.65 | 0 | 0 | 0 | 0 | 1 | 1 | 0 | 0 | 0 | 0 | 0 | 0 | 5 | CN(C)C1=CC2=C(C=C1)N=C3C=CC(=[N+](C)C)C=C3S2.[Cl-] | 67.88 | 319.9 | 43.9 |  | 0 | 4
1897980 | 0 | 0 | 0 | 0 | 0 | 0 | 0 | 0 | 0 | 0 | 7 | 25 | 95.65 | 0.25 | 13.65 | 0 | 0 | 0 | 0 | 1 | 1 | 0 | 0 | 0 | 0 | 0 | 0 | 10 | CN(C)C1=CC2=C(C=C1)N=C3C=CC(=[N+](C)C)C=C3S2.[Cl-] | 76.36 | 319.9 | 43.9 |  | 0 | 4
1897980 | 0 | 0 | 0 | 0 | 0 | 0 | 0 | 0 | 0 | 0 | 7 | 25 | 95.65 | 0.25 | 13.65 | 0 | 0 | 0 | 0 | 1 | 1 | 0 | 0 | 0 | 0 | 0 | 0 | 15 | CN(C)C1=CC2=C(C=C1)N=C3C=CC(=[N+](C)C)C=C3S2.[Cl-] | 86.06 | 319.9 | 43.9 |  | 0 | 4
1897980 | 0 | 0 | 0 | 0 | 0 | 0 | 0 | 0 | 0 | 0 | 7 | 25 | 95.65 | 0.25 | 13.65 | 0 | 0 | 0 | 0 | 1 | 1 | 0 | 0 | 0 | 0 | 0 | 0 | 20 | CN(C)C1=CC2=C(C=C1)N=C3C=CC(=[N+](C)C)C=C3S2.[Cl-] | 87.88 | 319.9 | 43.9 |  | 0 | 4
1897980 | 0 | 0 | 0 | 0 | 0 | 0 | 0 | 0 | 0 | 0 | 7 | 25 | 95.65 | 0.25 | 13.65 | 0 | 0 | 0 | 0 | 1 | 1 | 0 | 0 | 0 | 0 | 0 | 0 | 30 | CN(C)C1=CC2=C(C=C1)N=C3C=CC(=[N+](C)C)C=C3S2.[Cl-] | 87.79 | 319.9 | 43.9 |  | 0 | 4
1897980 | 0 | 0 | 0 | 0 | 0 | 0 | 0 | 0 | 0 | 0 | 7 | 25 | 95.65 | 0.25 | 13.65 | 0 | 0 | 0 | 0 | 1 | 1 | 0 | 0 | 0 | 0 | 0 | 0 | 40 | CN(C)C1=CC2=C(C=C1)N=C3C=CC(=[N+](C)C)C=C3S2.[Cl-] | 92.42 | 319.9 | 43.9 |  | 0 | 4
1897980 | 0 | 0 | 0 | 0 | 0 | 0 | 0 | 0 | 0 | 0 | 7 | 25 | 95.65 | 0.25 | 13.65 | 0 | 0 | 0 | 0 | 1 | 1 | 0 | 0 | 0 | 0 | 0 | 0 | 80 | CN(C)C1=CC2=C(C=C1)N=C3C=CC(=[N+](C)C)C=C3S2.[Cl-] | 93.03 | 319.9 | 43.9 |  | 0 | 4
1897980 | 0 | 0 | 0 | 0 | 0 | 0 | 0 | 0 | 0 | 0 | 7 | 25 | 95.65 | 0.25 | 13.65 | 0 | 0 | 0 | 0 | 1 | 1 | 0 | 0 | 0 | 0 | 0 | 0 | 120 | CN(C)C1=CC2=C(C=C1)N=C3C=CC(=[N+](C)C)C=C3S2.[Cl-] | 93.03 | 319.9 | 43.9 |  | 0 | 4
1897982 | 0 | 0 | 0 | 0 | 0 | 0 | 0 | 0 | 0 | 0 | 7 | 25 | 13.09 | 0.3 | 15.08 | 0 | 0 | 0 | 0 | 1 | 1 | 0 | 0 | 0 | 0 | 0 | 0 | 3 | CN(C)C1=CC2=C(C=C1)N=C3C=CC(=[N+](C)C)C=C3S2.[Cl-] | 6.09 | 319.9 | 43.9 |  | 0 | 4
1897982 | 0 | 0 | 0 | 0 | 0 | 0 | 0 | 0 | 0 | 0 | 7 | 25 | 13.09 | 0.3 | 15.08 | 0 | 0 | 0 | 0 | 1 | 1 | 0 | 0 | 0 | 0 | 0 | 0 | 5 | CN(C)C1=CC2=C(C=C1)N=C3C=CC(=[N+](C)C)C=C3S2.[Cl-] | 8.1 | 319.9 | 43.9 |  | 0 | 4
1897982 | 0 | 0 | 0 | 0 | 0 | 0 | 0 | 0 | 0 | 0 | 7 | 25 | 13.09 | 0.3 | 15.08 | 0 | 0 | 0 | 0 | 1 | 1 | 0 | 0 | 0 | 0 | 0 | 0 | 10 | CN(C)C1=CC2=C(C=C1)N=C3C=CC(=[N+](C)C)C=C3S2.[Cl-] | 11.54 | 319.9 | 43.9 |  | 0 | 4
1897982 | 0 | 0 | 0 | 0 | 0 | 0 | 0 | 0 | 0 | 0 | 7 | 25 | 13.09 | 0.3 | 15.08 | 0 | 0 | 0 | 0 | 1 | 1 | 0 | 0 | 0 | 0 | 0 | 0 | 20 | CN(C)C1=CC2=C(C=C1)N=C3C=CC(=[N+](C)C)C=C3S2.[Cl-] | 15.91 | 319.9 | 43.9 |  | 0 | 4
1897982 | 0 | 0 | 0 | 0 | 0 | 0 | 0 | 0 | 0 | 0 | 7 | 25 | 13.09 | 0.3 | 15.08 | 0 | 0 | 0 | 0 | 1 | 1 | 0 | 0 | 0 | 0 | 0 | 0 | 30 | CN(C)C1=CC2=C(C=C1)N=C3C=CC(=[N+](C)C)C=C3S2.[Cl-] | 19.51 | 319.9 | 43.9 |  | 0 | 4
1897982 | 0 | 0 | 0 | 0 | 0 | 0 | 0 | 0 | 0 | 0 | 7 | 25 | 13.09 | 0.3 | 15.08 | 0 | 0 | 0 | 0 | 1 | 1 | 0 | 0 | 0 | 0 | 0 | 0 | 40 | CN(C)C1=CC2=C(C=C1)N=C3C=CC(=[N+](C)C)C=C3S2.[Cl-] | 23.02 | 319.9 | 43.9 |  | 0 | 4
1897982 | 0 | 0 | 0 | 0 | 0 | 0 | 0 | 0 | 0 | 0 | 7 | 25 | 13.09 | 0.3 | 15.08 | 0 | 0 | 0 | 0 | 1 | 1 | 0 | 0 | 0 | 0 | 0 | 0 | 60 | CN(C)C1=CC2=C(C=C1)N=C3C=CC(=[N+](C)C)C=C3S2.[Cl-] | 26.86 | 319.9 | 43.9 |  | 0 | 4
1897982 | 0 | 0 | 0 | 0 | 0 | 0 | 0 | 0 | 0 | 0 | 7 | 25 | 13.09 | 0.3 | 15.08 | 0 | 0 | 0 | 0 | 1 | 1 | 0 | 0 | 0 | 0 | 0 | 0 | 80 | CN(C)C1=CC2=C(C=C1)N=C3C=CC(=[N+](C)C)C=C3S2.[Cl-] | 30.23 | 319.9 | 43.9 |  | 0 | 4
1897982 | 0 | 0 | 0 | 0 | 0 | 0 | 0 | 0 | 0 | 0 | 7 | 25 | 13.09 | 0.3 | 15.08 | 0 | 0 | 0 | 0 | 1 | 1 | 0 | 0 | 0 | 0 | 0 | 0 | 100 | CN(C)C1=CC2=C(C=C1)N=C3C=CC(=[N+](C)C)C=C3S2.[Cl-] | 31.48 | 319.9 | 43.9 |  | 0 | 4
1897982 | 0 | 0 | 0 | 0 | 0 | 0 | 0 | 0 | 0 | 0 | 7 | 25 | 13.09 | 0.3 | 15.08 | 0 | 0 | 0 | 0 | 1 | 1 | 0 | 0 | 0 | 0 | 0 | 0 | 120 | CN(C)C1=CC2=C(C=C1)N=C3C=CC(=[N+](C)C)C=C3S2.[Cl-] | 32.92 | 319.9 | 43.9 |  | 0 | 4
1897982 | 0 | 0 | 0 | 0 | 0 | 0 | 0 | 0 | 0 | 0 | 7 | 25 | 13.09 | 0.3 | 15.08 | 0 | 0 | 0 | 0 | 1 | 1 | 0 | 0 | 0 | 0 | 0 | 0 | 180 | CN(C)C1=CC2=C(C=C1)N=C3C=CC(=[N+](C)C)C=C3S2.[Cl-] | 33.5 | 319.9 | 43.9 |  | 0 | 4
1897982 | 0 | 0 | 0 | 0 | 0 | 0 | 0 | 0 | 0 | 0 | 7 | 25 | 13.09 | 0.3 | 15.08 | 0 | 0 | 0 | 0 | 1 | 1 | 0 | 0 | 0 | 0 | 0 | 0 | 240 | CN(C)C1=CC2=C(C=C1)N=C3C=CC(=[N+](C)C)C=C3S2.[Cl-] | 33.41 | 319.9 | 43.9 |  | 0 | 4
1888354 | 0 | 0 | 0 | 0 | 0 | 0 | 0 | 0 | 0 | 0 | 7 | 25 | 10 | 2.5 | 19.22 | 0 | 0 | 0 | 0 | 1 | 1 | 0 | 0 | 0 | 0 | 0 | 0 | 5 | CN(C)C1=CC2=C(C=C1)N=C3C=CC(=[N+](C)C)C=C3S2.[Cl-] | 2.2 | 319.9 | 43.9 |  | 0 | 4
1888354 | 0 | 0 | 0 | 0 | 0 | 0 | 0 | 0 | 0 | 0 | 7 | 25 | 10 | 2.5 | 19.22 | 0 | 0 | 0 | 0 | 1 | 1 | 0 | 0 | 0 | 0 | 0 | 0 | 15 | CN(C)C1=CC2=C(C=C1)N=C3C=CC(=[N+](C)C)C=C3S2.[Cl-] | 3.68 | 319.9 | 43.9 |  | 0 | 4
1888354 | 0 | 0 | 0 | 0 | 0 | 0 | 0 | 0 | 0 | 0 | 7 | 25 | 10 | 2.5 | 19.22 | 0 | 0 | 0 | 0 | 1 | 1 | 0 | 0 | 0 | 0 | 0 | 0 | 20 | CN(C)C1=CC2=C(C=C1)N=C3C=CC(=[N+](C)C)C=C3S2.[Cl-] | 3.93 | 319.9 | 43.9 |  | 0 | 4
1888354 | 0 | 0 | 0 | 0 | 0 | 0 | 0 | 0 | 0 | 0 | 7 | 25 | 10 | 2.5 | 19.22 | 0 | 0 | 0 | 0 | 1 | 1 | 0 | 0 | 0 | 0 | 0 | 0 | 30 | CN(C)C1=CC2=C(C=C1)N=C3C=CC(=[N+](C)C)C=C3S2.[Cl-] | 3.96 | 319.9 | 43.9 |  | 0 | 4
1888354 | 0 | 0 | 0 | 0 | 0 | 0 | 0 | 0 | 0 | 0 | 7 | 25 | 10 | 2.5 | 19.22 | 0 | 0 | 0 | 0 | 1 | 1 | 0 | 0 | 0 | 0 | 0 | 0 | 45 | CN(C)C1=CC2=C(C=C1)N=C3C=CC(=[N+](C)C)C=C3S2.[Cl-] | 3.96 | 319.9 | 43.9 |  | 0 | 4
1888354 | 0 | 0 | 0 | 0 | 0 | 0 | 0 | 0 | 0 | 0 | 7 | 25 | 10 | 2.5 | 19.22 | 0 | 0 | 0 | 0 | 1 | 1 | 0 | 0 | 0 | 0 | 0 | 0 | 5 | CC1=CC2=NC3=C(C=C(C=C3)N(C)C)N=C2C=C1N.Cl | 1.33 | 288.77 | 55 |  | 2 | 4
1888354 | 0 | 0 | 0 | 0 | 0 | 0 | 0 | 0 | 0 | 0 | 7 | 25 | 10 | 2.5 | 19.22 | 0 | 0 | 0 | 0 | 1 | 1 | 0 | 0 | 0 | 0 | 0 | 0 | 15 | CC1=CC2=NC3=C(C=C(C=C3)N(C)C)N=C2C=C1N.Cl | 2.97 | 288.77 | 55 |  | 2 | 4
1888354 | 0 | 0 | 0 | 0 | 0 | 0 | 0 | 0 | 0 | 0 | 7 | 25 | 10 | 2.5 | 19.22 | 0 | 0 | 0 | 0 | 1 | 1 | 0 | 0 | 0 | 0 | 0 | 0 | 20 | CC1=CC2=NC3=C(C=C(C=C3)N(C)C)N=C2C=C1N.Cl | 3.65 | 288.77 | 55 |  | 2 | 4
1888354 | 0 | 0 | 0 | 0 | 0 | 0 | 0 | 0 | 0 | 0 | 7 | 25 | 10 | 2.5 | 19.22 | 0 | 0 | 0 | 0 | 1 | 1 | 0 | 0 | 0 | 0 | 0 | 0 | 30 | CC1=CC2=NC3=C(C=C(C=C3)N(C)C)N=C2C=C1N.Cl | 3.88 | 288.77 | 55 |  | 2 | 4
1888354 | 0 | 0 | 0 | 0 | 0 | 0 | 0 | 0 | 0 | 0 | 7 | 25 | 10 | 2.5 | 19.22 | 0 | 0 | 0 | 0 | 1 | 1 | 0 | 0 | 0 | 0 | 0 | 0 | 45 | CC1=CC2=NC3=C(C=C(C=C3)N(C)C)N=C2C=C1N.Cl | 3.93 | 288.77 | 55 |  | 2 | 4
2153690 | 0 | 0 | 0 | 0 | 0 | 1 | 0 | 0 | 0 | 0 | 7 | 25 | 240 | 1 | 25.97 | 1 | 0 | 0 | 0 | 0 | 0 | 1 | 0 | 0 | 0 | 0 | 0 | 30 | CN(C)C1=CC2=C(C=C1)N=C3C=CC(=[N+](C)C)C=C3S2.[Cl-] | 57.39 | 319.9 | 43.9 |  | 0 | 4
2153690 | 0 | 0 | 0 | 0 | 0 | 1 | 0 | 0 | 0 | 0 | 7 | 25 | 240 | 1 | 25.97 | 1 | 0 | 0 | 0 | 0 | 0 | 1 | 0 | 0 | 0 | 0 | 0 | 60 | CN(C)C1=CC2=C(C=C1)N=C3C=CC(=[N+](C)C)C=C3S2.[Cl-] | 102.27 | 319.9 | 43.9 |  | 0 | 4
2153690 | 0 | 0 | 0 | 0 | 0 | 1 | 0 | 0 | 0 | 0 | 7 | 25 | 240 | 1 | 25.97 | 1 | 0 | 0 | 0 | 0 | 0 | 1 | 0 | 0 | 0 | 0 | 0 | 100 | CN(C)C1=CC2=C(C=C1)N=C3C=CC(=[N+](C)C)C=C3S2.[Cl-] | 147.73 | 319.9 | 43.9 |  | 0 | 4
2153690 | 0 | 0 | 0 | 0 | 0 | 1 | 0 | 0 | 0 | 0 | 7 | 25 | 240 | 1 | 25.97 | 1 | 0 | 0 | 0 | 0 | 0 | 1 | 0 | 0 | 0 | 0 | 0 | 150 | CN(C)C1=CC2=C(C=C1)N=C3C=CC(=[N+](C)C)C=C3S2.[Cl-] | 193.18 | 319.9 | 43.9 |  | 0 | 4
2153690 | 0 | 0 | 0 | 0 | 0 | 1 | 0 | 0 | 0 | 0 | 7 | 25 | 240 | 1 | 25.97 | 1 | 0 | 0 | 0 | 0 | 0 | 1 | 0 | 0 | 0 | 0 | 0 | 180 | CN(C)C1=CC2=C(C=C1)N=C3C=CC(=[N+](C)C)C=C3S2.[Cl-] | 217.05 | 319.9 | 43.9 |  | 0 | 4
2153690 | 0 | 0 | 0 | 0 | 0 | 1 | 0 | 0 | 0 | 0 | 7 | 25 | 240 | 1 | 25.97 | 1 | 0 | 0 | 0 | 0 | 0 | 1 | 0 | 0 | 0 | 0 | 0 | 240 | CN(C)C1=CC2=C(C=C1)N=C3C=CC(=[N+](C)C)C=C3S2.[Cl-] | 224.64 | 319.9 | 43.9 |  | 0 | 4
2153690 | 0 | 0 | 0 | 0 | 0 | 1 | 0 | 0 | 0 | 0 | 7 | 25 | 240 | 1 | 25.97 | 1 | 0 | 0 | 0 | 0 | 0 | 1 | 0 | 0 | 0 | 0 | 0 | 300 | CN(C)C1=CC2=C(C=C1)N=C3C=CC(=[N+](C)C)C=C3S2.[Cl-] | 224.64 | 319.9 | 43.9 |  | 0 | 4
2120925 | 0 | 0 | 0 | 0 | 0 | 0 | 0 | 0 | 1 | 0 | 7 | 25 | 106.6 | 3.33 | 12.16 | 0 | 0 | 0 | 0 | 0 | 1 | 0 | 0 | 0 | 0 | 0 | 0 | 5 | CN(C)C1=CC2=C(C=C1)N=C3C=CC(=[N+](C)C)C=C3S2.[Cl-] | 23.27 | 319.9 | 43.9 |  | 0 | 4
2120925 | 0 | 0 | 0 | 0 | 0 | 0 | 0 | 0 | 1 | 0 | 7 | 25 | 106.6 | 3.33 | 12.16 | 0 | 0 | 0 | 0 | 0 | 1 | 0 | 0 | 0 | 0 | 0 | 0 | 15 | CN(C)C1=CC2=C(C=C1)N=C3C=CC(=[N+](C)C)C=C3S2.[Cl-] | 28.16 | 319.9 | 43.9 |  | 0 | 4
2120925 | 0 | 0 | 0 | 0 | 0 | 0 | 0 | 0 | 1 | 0 | 7 | 25 | 106.6 | 3.33 | 12.16 | 0 | 0 | 0 | 0 | 0 | 1 | 0 | 0 | 0 | 0 | 0 | 0 | 30 | CN(C)C1=CC2=C(C=C1)N=C3C=CC(=[N+](C)C)C=C3S2.[Cl-] | 30.41 | 319.9 | 43.9 |  | 0 | 4
2120925 | 0 | 0 | 0 | 0 | 0 | 0 | 0 | 0 | 1 | 0 | 7 | 25 | 106.6 | 3.33 | 12.16 | 0 | 0 | 0 | 0 | 0 | 1 | 0 | 0 | 0 | 0 | 0 | 0 | 45 | CN(C)C1=CC2=C(C=C1)N=C3C=CC(=[N+](C)C)C=C3S2.[Cl-] | 30.61 | 319.9 | 43.9 |  | 0 | 4
2120925 | 0 | 0 | 0 | 0 | 0 | 0 | 0 | 0 | 1 | 0 | 7 | 25 | 106.6 | 3.33 | 12.16 | 0 | 0 | 0 | 0 | 0 | 1 | 0 | 0 | 0 | 0 | 0 | 0 | 60 | CN(C)C1=CC2=C(C=C1)N=C3C=CC(=[N+](C)C)C=C3S2.[Cl-] | 31.22 | 319.9 | 43.9 |  | 0 | 4
2120925 | 0 | 0 | 0 | 0 | 0 | 0 | 0 | 0 | 1 | 0 | 7 | 25 | 213.3 | 3.33 | 12.16 | 0 | 0 | 0 | 0 | 0 | 1 | 0 | 0 | 0 | 0 | 0 | 0 | 5 | CN(C)C1=CC2=C(C=C1)N=C3C=CC(=[N+](C)C)C=C3S2.[Cl-] | 25.92 | 319.9 | 43.9 |  | 0 | 4
2120925 | 0 | 0 | 0 | 0 | 0 | 0 | 0 | 0 | 1 | 0 | 7 | 25 | 213.3 | 3.33 | 12.16 | 0 | 0 | 0 | 0 | 0 | 1 | 0 | 0 | 0 | 0 | 0 | 0 | 15 | CN(C)C1=CC2=C(C=C1)N=C3C=CC(=[N+](C)C)C=C3S2.[Cl-] | 46.12 | 319.9 | 43.9 |  | 0 | 4
2120925 | 0 | 0 | 0 | 0 | 0 | 0 | 0 | 0 | 1 | 0 | 7 | 25 | 213.3 | 3.33 | 12.16 | 0 | 0 | 0 | 0 | 0 | 1 | 0 | 0 | 0 | 0 | 0 | 0 | 30 | CN(C)C1=CC2=C(C=C1)N=C3C=CC(=[N+](C)C)C=C3S2.[Cl-] | 60 | 319.9 | 43.9 |  | 0 | 4
2120925 | 0 | 0 | 0 | 0 | 0 | 0 | 0 | 0 | 1 | 0 | 7 | 25 | 213.3 | 3.33 | 12.16 | 0 | 0 | 0 | 0 | 0 | 1 | 0 | 0 | 0 | 0 | 0 | 0 | 45 | CN(C)C1=CC2=C(C=C1)N=C3C=CC(=[N+](C)C)C=C3S2.[Cl-] | 59.59 | 319.9 | 43.9 |  | 0 | 4
2120925 | 0 | 0 | 0 | 0 | 0 | 0 | 0 | 0 | 1 | 0 | 7 | 25 | 213.3 | 3.33 | 12.16 | 0 | 0 | 0 | 0 | 0 | 1 | 0 | 0 | 0 | 0 | 0 | 0 | 60 | CN(C)C1=CC2=C(C=C1)N=C3C=CC(=[N+](C)C)C=C3S2.[Cl-] | 59.18 | 319.9 | 43.9 |  | 0 | 4
2242913 | 0 | 0 | 1 | 0 | 0 | 0 | 0 | 0 | 0 | 0 | 7 | 25 | 160 | 3.33 | 18.85 | 0 | 0 | 0 | 0 | 1 | 1 | 0 | 0 | 0 | 0 | 0 | 0 | 15 | CN(C)C1=CC2=C(C=C1)N=C3C=CC(=[N+](C)C)C=C3S2.[Cl-] | 13.94 | 319.9 | 43.9 |  | 0 | 4
2242913 | 0 | 0 | 1 | 0 | 0 | 0 | 0 | 0 | 0 | 0 | 7 | 25 | 160 | 3.33 | 18.85 | 0 | 0 | 0 | 0 | 1 | 1 | 0 | 0 | 0 | 0 | 0 | 0 | 30 | CN(C)C1=CC2=C(C=C1)N=C3C=CC(=[N+](C)C)C=C3S2.[Cl-] | 14.37 | 319.9 | 43.9 |  | 0 | 4
2242913 | 0 | 0 | 1 | 0 | 0 | 0 | 0 | 0 | 0 | 0 | 7 | 25 | 160 | 3.33 | 18.85 | 0 | 0 | 0 | 0 | 1 | 1 | 0 | 0 | 0 | 0 | 0 | 0 | 60 | CN(C)C1=CC2=C(C=C1)N=C3C=CC(=[N+](C)C)C=C3S2.[Cl-] | 14.79 | 319.9 | 43.9 |  | 0 | 4
2242913 | 0 | 0 | 1 | 0 | 0 | 0 | 0 | 0 | 0 | 0 | 7 | 25 | 320 | 3.33 | 18.85 | 0 | 0 | 0 | 0 | 1 | 1 | 0 | 0 | 0 | 0 | 0 | 0 | 15 | CN(C)C1=CC2=C(C=C1)N=C3C=CC(=[N+](C)C)C=C3S2.[Cl-] | 25.92 | 319.9 | 43.9 |  | 0 | 4
2242913 | 0 | 0 | 1 | 0 | 0 | 0 | 0 | 0 | 0 | 0 | 7 | 25 | 320 | 3.33 | 18.85 | 0 | 0 | 0 | 0 | 1 | 1 | 0 | 0 | 0 | 0 | 0 | 0 | 30 | CN(C)C1=CC2=C(C=C1)N=C3C=CC(=[N+](C)C)C=C3S2.[Cl-] | 27.18 | 319.9 | 43.9 |  | 0 | 4
2242913 | 0 | 0 | 1 | 0 | 0 | 0 | 0 | 0 | 0 | 0 | 7 | 25 | 320 | 3.33 | 18.85 | 0 | 0 | 0 | 0 | 1 | 1 | 0 | 0 | 0 | 0 | 0 | 0 | 60 | CN(C)C1=CC2=C(C=C1)N=C3C=CC(=[N+](C)C)C=C3S2.[Cl-] | 28.03 | 319.9 | 43.9 |  | 0 | 4
2242913 | 0 | 0 | 1 | 0 | 0 | 0 | 0 | 0 | 0 | 0 | 7 | 25 | 480 | 3.33 | 18.85 | 0 | 0 | 0 | 0 | 1 | 1 | 0 | 0 | 0 | 0 | 0 | 0 | 15 | CN(C)C1=CC2=C(C=C1)N=C3C=CC(=[N+](C)C)C=C3S2.[Cl-] | 29.3 | 319.9 | 43.9 |  | 0 | 4
2242913 | 0 | 0 | 1 | 0 | 0 | 0 | 0 | 0 | 0 | 0 | 7 | 25 | 480 | 3.33 | 18.85 | 0 | 0 | 0 | 0 | 1 | 1 | 0 | 0 | 0 | 0 | 0 | 0 | 30 | CN(C)C1=CC2=C(C=C1)N=C3C=CC(=[N+](C)C)C=C3S2.[Cl-] | 35.49 | 319.9 | 43.9 |  | 0 | 4
2242913 | 0 | 0 | 1 | 0 | 0 | 0 | 0 | 0 | 0 | 0 | 7 | 25 | 480 | 3.33 | 18.85 | 0 | 0 | 0 | 0 | 1 | 1 | 0 | 0 | 0 | 0 | 0 | 0 | 60 | CN(C)C1=CC2=C(C=C1)N=C3C=CC(=[N+](C)C)C=C3S2.[Cl-] | 45.35 | 319.9 | 43.9 |  | 0 | 4
2242914 | 0 | 0 | 1 | 0 | 0 | 0 | 0 | 0 | 0 | 0 | 7 | 25 | 160 | 3.33 | 19.56 | 0 | 0 | 0 | 0 | 1 | 1 | 0 | 0 | 0 | 0 | 0 | 0 | 15 | CN(C)C1=CC2=C(C=C1)N=C3C=CC(=[N+](C)C)C=C3S2.[Cl-] | 11.75 | 319.9 | 43.9 |  | 0 | 4
2242914 | 0 | 0 | 1 | 0 | 0 | 0 | 0 | 0 | 0 | 0 | 7 | 25 | 160 | 3.33 | 19.56 | 0 | 0 | 0 | 0 | 1 | 1 | 0 | 0 | 0 | 0 | 0 | 0 | 30 | CN(C)C1=CC2=C(C=C1)N=C3C=CC(=[N+](C)C)C=C3S2.[Cl-] | 13.65 | 319.9 | 43.9 |  | 0 | 4
2242914 | 0 | 0 | 1 | 0 | 0 | 0 | 0 | 0 | 0 | 0 | 7 | 25 | 160 | 3.33 | 19.56 | 0 | 0 | 0 | 0 | 1 | 1 | 0 | 0 | 0 | 0 | 0 | 0 | 60 | CN(C)C1=CC2=C(C=C1)N=C3C=CC(=[N+](C)C)C=C3S2.[Cl-] | 15.08 | 319.9 | 43.9 |  | 0 | 4
2242914 | 0 | 0 | 1 | 0 | 0 | 0 | 0 | 0 | 0 | 0 | 7 | 25 | 320 | 3.33 | 19.56 | 0 | 0 | 0 | 0 | 1 | 1 | 0 | 0 | 0 | 0 | 0 | 0 | 15 | CN(C)C1=CC2=C(C=C1)N=C3C=CC(=[N+](C)C)C=C3S2.[Cl-] | 18.73 | 319.9 | 43.9 |  | 0 | 4
2242914 | 0 | 0 | 1 | 0 | 0 | 0 | 0 | 0 | 0 | 0 | 7 | 25 | 320 | 3.33 | 19.56 | 0 | 0 | 0 | 0 | 1 | 1 | 0 | 0 | 0 | 0 | 0 | 0 | 30 | CN(C)C1=CC2=C(C=C1)N=C3C=CC(=[N+](C)C)C=C3S2.[Cl-] | 23.65 | 319.9 | 43.9 |  | 0 | 4
2242914 | 0 | 0 | 1 | 0 | 0 | 0 | 0 | 0 | 0 | 0 | 7 | 25 | 320 | 3.33 | 19.56 | 0 | 0 | 0 | 0 | 1 | 1 | 0 | 0 | 0 | 0 | 0 | 0 | 60 | CN(C)C1=CC2=C(C=C1)N=C3C=CC(=[N+](C)C)C=C3S2.[Cl-] | 30.16 | 319.9 | 43.9 |  | 0 | 4
2242914 | 0 | 0 | 1 | 0 | 0 | 0 | 0 | 0 | 0 | 0 | 7 | 25 | 480 | 3.33 | 19.56 | 0 | 0 | 0 | 0 | 1 | 1 | 0 | 0 | 0 | 0 | 0 | 0 | 15 | CN(C)C1=CC2=C(C=C1)N=C3C=CC(=[N+](C)C)C=C3S2.[Cl-] | 30.16 | 319.9 | 43.9 |  | 0 | 4
2242914 | 0 | 0 | 1 | 0 | 0 | 0 | 0 | 0 | 0 | 0 | 7 | 25 | 480 | 3.33 | 19.56 | 0 | 0 | 0 | 0 | 1 | 1 | 0 | 0 | 0 | 0 | 0 | 0 | 30 | CN(C)C1=CC2=C(C=C1)N=C3C=CC(=[N+](C)C)C=C3S2.[Cl-] | 36.03 | 319.9 | 43.9 |  | 0 | 4
2242914 | 0 | 0 | 1 | 0 | 0 | 0 | 0 | 0 | 0 | 0 | 7 | 25 | 480 | 3.33 | 19.56 | 0 | 0 | 0 | 0 | 1 | 1 | 0 | 0 | 0 | 0 | 0 | 0 | 60 | CN(C)C1=CC2=C(C=C1)N=C3C=CC(=[N+](C)C)C=C3S2.[Cl-] | 45.24 | 319.9 | 43.9 |  | 0 | 4
2345066 | 0 | 0 | 0 | 0 | 0 | 1 | 0 | 0 | 0 | 0 | 7 | 25 | 2 | 1 | 7.3 | 0 | 0 | 0 | 0 | 0 | 1 | 0 | 0 | 0 | 0 | 0 | 0 | 5 | CN(C)C1=CC2=C(C=C1)N=C3C=CC(=[N+](C)C)C=C3S2.[Cl-] | 1.63 | 319.9 | 43.9 |  | 0 | 4
2345066 | 0 | 0 | 0 | 0 | 0 | 1 | 0 | 0 | 0 | 0 | 7 | 25 | 2 | 1 | 7.3 | 0 | 0 | 0 | 0 | 0 | 1 | 0 | 0 | 0 | 0 | 0 | 0 | 10 | CN(C)C1=CC2=C(C=C1)N=C3C=CC(=[N+](C)C)C=C3S2.[Cl-] | 1.71 | 319.9 | 43.9 |  | 0 | 4
2345066 | 0 | 0 | 0 | 0 | 0 | 1 | 0 | 0 | 0 | 0 | 7 | 25 | 2 | 1 | 7.3 | 0 | 0 | 0 | 0 | 0 | 1 | 0 | 0 | 0 | 0 | 0 | 0 | 15 | CN(C)C1=CC2=C(C=C1)N=C3C=CC(=[N+](C)C)C=C3S2.[Cl-] | 1.73 | 319.9 | 43.9 |  | 0 | 4
2345066 | 0 | 0 | 0 | 0 | 0 | 1 | 0 | 0 | 0 | 0 | 7 | 25 | 2 | 1 | 7.3 | 0 | 0 | 0 | 0 | 0 | 1 | 0 | 0 | 0 | 0 | 0 | 0 | 20 | CN(C)C1=CC2=C(C=C1)N=C3C=CC(=[N+](C)C)C=C3S2.[Cl-] | 1.89 | 319.9 | 43.9 |  | 0 | 4
2345066 | 0 | 0 | 0 | 0 | 0 | 1 | 0 | 0 | 0 | 0 | 7 | 25 | 2 | 1 | 7.3 | 0 | 0 | 0 | 0 | 0 | 1 | 0 | 0 | 0 | 0 | 0 | 0 | 30 | CN(C)C1=CC2=C(C=C1)N=C3C=CC(=[N+](C)C)C=C3S2.[Cl-] | 1.92 | 319.9 | 43.9 |  | 0 | 4
2345066 | 0 | 0 | 0 | 0 | 0 | 1 | 0 | 0 | 0 | 0 | 7 | 25 | 2 | 1 | 7.3 | 0 | 0 | 0 | 0 | 0 | 1 | 0 | 0 | 0 | 0 | 0 | 0 | 45 | CN(C)C1=CC2=C(C=C1)N=C3C=CC(=[N+](C)C)C=C3S2.[Cl-] | 2.03 | 319.9 | 43.9 |  | 0 | 4
2345066 | 0 | 0 | 0 | 0 | 0 | 1 | 0 | 0 | 0 | 0 | 7 | 25 | 2 | 1 | 7.3 | 0 | 0 | 0 | 0 | 0 | 1 | 0 | 0 | 0 | 0 | 0 | 0 | 60 | CN(C)C1=CC2=C(C=C1)N=C3C=CC(=[N+](C)C)C=C3S2.[Cl-] | 2.14 | 319.9 | 43.9 |  | 0 | 4
2345066 | 0 | 0 | 0 | 0 | 0 | 1 | 0 | 0 | 0 | 0 | 7 | 25 | 2 | 1 | 7.3 | 0 | 0 | 0 | 0 | 0 | 1 | 0 | 0 | 0 | 0 | 0 | 0 | 90 | CN(C)C1=CC2=C(C=C1)N=C3C=CC(=[N+](C)C)C=C3S2.[Cl-] | 2.07 | 319.9 | 43.9 |  | 0 | 4
2345066 | 0 | 0 | 0 | 0 | 0 | 1 | 0 | 0 | 0 | 0 | 7 | 25 | 2 | 1 | 7.3 | 0 | 0 | 0 | 0 | 0 | 1 | 0 | 0 | 0 | 0 | 0 | 0 | 120 | CN(C)C1=CC2=C(C=C1)N=C3C=CC(=[N+](C)C)C=C3S2.[Cl-] | 2.3 | 319.9 | 43.9 |  | 0 | 4
2345066 | 0 | 0 | 0 | 0 | 0 | 1 | 0 | 0 | 0 | 0 | 7 | 25 | 4 | 1 | 7.3 | 0 | 0 | 0 | 0 | 0 | 1 | 0 | 0 | 0 | 0 | 0 | 0 | 5 | CN(C)C1=CC2=C(C=C1)N=C3C=CC(=[N+](C)C)C=C3S2.[Cl-] | 2.61 | 319.9 | 43.9 |  | 0 | 4
2345066 | 0 | 0 | 0 | 0 | 0 | 1 | 0 | 0 | 0 | 0 | 7 | 25 | 4 | 1 | 7.3 | 0 | 0 | 0 | 0 | 0 | 1 | 0 | 0 | 0 | 0 | 0 | 0 | 10 | CN(C)C1=CC2=C(C=C1)N=C3C=CC(=[N+](C)C)C=C3S2.[Cl-] | 3 | 319.9 | 43.9 |  | 0 | 4
2345066 | 0 | 0 | 0 | 0 | 0 | 1 | 0 | 0 | 0 | 0 | 7 | 25 | 4 | 1 | 7.3 | 0 | 0 | 0 | 0 | 0 | 1 | 0 | 0 | 0 | 0 | 0 | 0 | 15 | CN(C)C1=CC2=C(C=C1)N=C3C=CC(=[N+](C)C)C=C3S2.[Cl-] | 3.32 | 319.9 | 43.9 |  | 0 | 4
2345066 | 0 | 0 | 0 | 0 | 0 | 1 | 0 | 0 | 0 | 0 | 7 | 25 | 4 | 1 | 7.3 | 0 | 0 | 0 | 0 | 0 | 1 | 0 | 0 | 0 | 0 | 0 | 0 | 20 | CN(C)C1=CC2=C(C=C1)N=C3C=CC(=[N+](C)C)C=C3S2.[Cl-] | 3.41 | 319.9 | 43.9 |  | 0 | 4
2345066 | 0 | 0 | 0 | 0 | 0 | 1 | 0 | 0 | 0 | 0 | 7 | 25 | 4 | 1 | 7.3 | 0 | 0 | 0 | 0 | 0 | 1 | 0 | 0 | 0 | 0 | 0 | 0 | 30 | CN(C)C1=CC2=C(C=C1)N=C3C=CC(=[N+](C)C)C=C3S2.[Cl-] | 3.51 | 319.9 | 43.9 |  | 0 | 4
2345066 | 0 | 0 | 0 | 0 | 0 | 1 | 0 | 0 | 0 | 0 | 7 | 25 | 4 | 1 | 7.3 | 0 | 0 | 0 | 0 | 0 | 1 | 0 | 0 | 0 | 0 | 0 | 0 | 45 | CN(C)C1=CC2=C(C=C1)N=C3C=CC(=[N+](C)C)C=C3S2.[Cl-] | 3.7 | 319.9 | 43.9 |  | 0 | 4
2345066 | 0 | 0 | 0 | 0 | 0 | 1 | 0 | 0 | 0 | 0 | 7 | 25 | 4 | 1 | 7.3 | 0 | 0 | 0 | 0 | 0 | 1 | 0 | 0 | 0 | 0 | 0 | 0 | 60 | CN(C)C1=CC2=C(C=C1)N=C3C=CC(=[N+](C)C)C=C3S2.[Cl-] | 3.81 | 319.9 | 43.9 |  | 0 | 4
2345066 | 0 | 0 | 0 | 0 | 0 | 1 | 0 | 0 | 0 | 0 | 7 | 25 | 4 | 1 | 7.3 | 0 | 0 | 0 | 0 | 0 | 1 | 0 | 0 | 0 | 0 | 0 | 0 | 90 | CN(C)C1=CC2=C(C=C1)N=C3C=CC(=[N+](C)C)C=C3S2.[Cl-] | 3.96 | 319.9 | 43.9 |  | 0 | 4
2345066 | 0 | 0 | 0 | 0 | 0 | 1 | 0 | 0 | 0 | 0 | 7 | 25 | 4 | 1 | 7.3 | 0 | 0 | 0 | 0 | 0 | 1 | 0 | 0 | 0 | 0 | 0 | 0 | 120 | CN(C)C1=CC2=C(C=C1)N=C3C=CC(=[N+](C)C)C=C3S2.[Cl-] | 4.11 | 319.9 | 43.9 |  | 0 | 4
2345066 | 0 | 0 | 0 | 0 | 0 | 1 | 0 | 0 | 0 | 0 | 7 | 25 | 8 | 1 | 7.3 | 0 | 0 | 0 | 0 | 0 | 1 | 0 | 0 | 0 | 0 | 0 | 0 | 5 | CN(C)C1=CC2=C(C=C1)N=C3C=CC(=[N+](C)C)C=C3S2.[Cl-] | 4.73 | 319.9 | 43.9 |  | 0 | 4
2345066 | 0 | 0 | 0 | 0 | 0 | 1 | 0 | 0 | 0 | 0 | 7 | 25 | 8 | 1 | 7.3 | 0 | 0 | 0 | 0 | 0 | 1 | 0 | 0 | 0 | 0 | 0 | 0 | 10 | CN(C)C1=CC2=C(C=C1)N=C3C=CC(=[N+](C)C)C=C3S2.[Cl-] | 5.43 | 319.9 | 43.9 |  | 0 | 4
2345066 | 0 | 0 | 0 | 0 | 0 | 1 | 0 | 0 | 0 | 0 | 7 | 25 | 8 | 1 | 7.3 | 0 | 0 | 0 | 0 | 0 | 1 | 0 | 0 | 0 | 0 | 0 | 0 | 15 | CN(C)C1=CC2=C(C=C1)N=C3C=CC(=[N+](C)C)C=C3S2.[Cl-] | 5.97 | 319.9 | 43.9 |  | 0 | 4
2345066 | 0 | 0 | 0 | 0 | 0 | 1 | 0 | 0 | 0 | 0 | 7 | 25 | 8 | 1 | 7.3 | 0 | 0 | 0 | 0 | 0 | 1 | 0 | 0 | 0 | 0 | 0 | 0 | 20 | CN(C)C1=CC2=C(C=C1)N=C3C=CC(=[N+](C)C)C=C3S2.[Cl-] | 6.36 | 319.9 | 43.9 |  | 0 | 4
2345066 | 0 | 0 | 0 | 0 | 0 | 1 | 0 | 0 | 0 | 0 | 7 | 25 | 8 | 1 | 7.3 | 0 | 0 | 0 | 0 | 0 | 1 | 0 | 0 | 0 | 0 | 0 | 0 | 30 | CN(C)C1=CC2=C(C=C1)N=C3C=CC(=[N+](C)C)C=C3S2.[Cl-] | 6.92 | 319.9 | 43.9 |  | 0 | 4
2345066 | 0 | 0 | 0 | 0 | 0 | 1 | 0 | 0 | 0 | 0 | 7 | 25 | 8 | 1 | 7.3 | 0 | 0 | 0 | 0 | 0 | 1 | 0 | 0 | 0 | 0 | 0 | 0 | 45 | CN(C)C1=CC2=C(C=C1)N=C3C=CC(=[N+](C)C)C=C3S2.[Cl-] | 7.33 | 319.9 | 43.9 |  | 0 | 4
2345066 | 0 | 0 | 0 | 0 | 0 | 1 | 0 | 0 | 0 | 0 | 7 | 25 | 8 | 1 | 7.3 | 0 | 0 | 0 | 0 | 0 | 1 | 0 | 0 | 0 | 0 | 0 | 0 | 60 | CN(C)C1=CC2=C(C=C1)N=C3C=CC(=[N+](C)C)C=C3S2.[Cl-] | 7.6 | 319.9 | 43.9 |  | 0 | 4
2345066 | 0 | 0 | 0 | 0 | 0 | 1 | 0 | 0 | 0 | 0 | 7 | 25 | 8 | 1 | 7.3 | 0 | 0 | 0 | 0 | 0 | 1 | 0 | 0 | 0 | 0 | 0 | 0 | 90 | CN(C)C1=CC2=C(C=C1)N=C3C=CC(=[N+](C)C)C=C3S2.[Cl-] | 7.98 | 319.9 | 43.9 |  | 0 | 4
2345066 | 0 | 0 | 0 | 0 | 0 | 1 | 0 | 0 | 0 | 0 | 7 | 25 | 8 | 1 | 7.3 | 0 | 0 | 0 | 0 | 0 | 1 | 0 | 0 | 0 | 0 | 0 | 0 | 120 | CN(C)C1=CC2=C(C=C1)N=C3C=CC(=[N+](C)C)C=C3S2.[Cl-] | 8.21 | 319.9 | 43.9 |  | 0 | 4
2345066 | 0 | 0 | 0 | 0 | 0 | 1 | 0 | 0 | 0 | 0 | 7 | 25 | 16 | 1 | 7.3 | 0 | 0 | 0 | 0 | 0 | 1 | 0 | 0 | 0 | 0 | 0 | 0 | 5 | CN(C)C1=CC2=C(C=C1)N=C3C=CC(=[N+](C)C)C=C3S2.[Cl-] | 5.26 | 319.9 | 43.9 |  | 0 | 4
2345066 | 0 | 0 | 0 | 0 | 0 | 1 | 0 | 0 | 0 | 0 | 7 | 25 | 16 | 1 | 7.3 | 0 | 0 | 0 | 0 | 0 | 1 | 0 | 0 | 0 | 0 | 0 | 0 | 10 | CN(C)C1=CC2=C(C=C1)N=C3C=CC(=[N+](C)C)C=C3S2.[Cl-] | 7.02 | 319.9 | 43.9 |  | 0 | 4
2345066 | 0 | 0 | 0 | 0 | 0 | 1 | 0 | 0 | 0 | 0 | 7 | 25 | 16 | 1 | 7.3 | 0 | 0 | 0 | 0 | 0 | 1 | 0 | 0 | 0 | 0 | 0 | 0 | 15 | CN(C)C1=CC2=C(C=C1)N=C3C=CC(=[N+](C)C)C=C3S2.[Cl-] | 8.7 | 319.9 | 43.9 |  | 0 | 4
2345066 | 0 | 0 | 0 | 0 | 0 | 1 | 0 | 0 | 0 | 0 | 7 | 25 | 16 | 1 | 7.3 | 0 | 0 | 0 | 0 | 0 | 1 | 0 | 0 | 0 | 0 | 0 | 0 | 20 | CN(C)C1=CC2=C(C=C1)N=C3C=CC(=[N+](C)C)C=C3S2.[Cl-] | 10.83 | 319.9 | 43.9 |  | 0 | 4
2345066 | 0 | 0 | 0 | 0 | 0 | 1 | 0 | 0 | 0 | 0 | 7 | 25 | 16 | 1 | 7.3 | 0 | 0 | 0 | 0 | 0 | 1 | 0 | 0 | 0 | 0 | 0 | 0 | 30 | CN(C)C1=CC2=C(C=C1)N=C3C=CC(=[N+](C)C)C=C3S2.[Cl-] | 11.99 | 319.9 | 43.9 |  | 0 | 4
2345066 | 0 | 0 | 0 | 0 | 0 | 1 | 0 | 0 | 0 | 0 | 7 | 25 | 16 | 1 | 7.3 | 0 | 0 | 0 | 0 | 0 | 1 | 0 | 0 | 0 | 0 | 0 | 0 | 45 | CN(C)C1=CC2=C(C=C1)N=C3C=CC(=[N+](C)C)C=C3S2.[Cl-] | 12.94 | 319.9 | 43.9 |  | 0 | 4
2345066 | 0 | 0 | 0 | 0 | 0 | 1 | 0 | 0 | 0 | 0 | 7 | 25 | 16 | 1 | 7.3 | 0 | 0 | 0 | 0 | 0 | 1 | 0 | 0 | 0 | 0 | 0 | 0 | 60 | CN(C)C1=CC2=C(C=C1)N=C3C=CC(=[N+](C)C)C=C3S2.[Cl-] | 14.19 | 319.9 | 43.9 |  | 0 | 4
2345066 | 0 | 0 | 0 | 0 | 0 | 1 | 0 | 0 | 0 | 0 | 7 | 25 | 16 | 1 | 7.3 | 0 | 0 | 0 | 0 | 0 | 1 | 0 | 0 | 0 | 0 | 0 | 0 | 90 | CN(C)C1=CC2=C(C=C1)N=C3C=CC(=[N+](C)C)C=C3S2.[Cl-] | 15.18 | 319.9 | 43.9 |  | 0 | 4
2345066 | 0 | 0 | 0 | 0 | 0 | 1 | 0 | 0 | 0 | 0 | 7 | 25 | 16 | 1 | 7.3 | 0 | 0 | 0 | 0 | 0 | 1 | 0 | 0 | 0 | 0 | 0 | 0 | 120 | CN(C)C1=CC2=C(C=C1)N=C3C=CC(=[N+](C)C)C=C3S2.[Cl-] | 15.93 | 319.9 | 43.9 |  | 0 | 4
2345066 | 0 | 0 | 0 | 0 | 0 | 1 | 0 | 0 | 0 | 0 | 7 | 25 | 32 | 1 | 7.3 | 0 | 0 | 0 | 0 | 0 | 1 | 0 | 0 | 0 | 0 | 0 | 0 | 5 | CN(C)C1=CC2=C(C=C1)N=C3C=CC(=[N+](C)C)C=C3S2.[Cl-] | 7.69 | 319.9 | 43.9 |  | 0 | 4
2345066 | 0 | 0 | 0 | 0 | 0 | 1 | 0 | 0 | 0 | 0 | 7 | 25 | 32 | 1 | 7.3 | 0 | 0 | 0 | 0 | 0 | 1 | 0 | 0 | 0 | 0 | 0 | 0 | 10 | CN(C)C1=CC2=C(C=C1)N=C3C=CC(=[N+](C)C)C=C3S2.[Cl-] | 11.41 | 319.9 | 43.9 |  | 0 | 4
2345066 | 0 | 0 | 0 | 0 | 0 | 1 | 0 | 0 | 0 | 0 | 7 | 25 | 32 | 1 | 7.3 | 0 | 0 | 0 | 0 | 0 | 1 | 0 | 0 | 0 | 0 | 0 | 0 | 15 | CN(C)C1=CC2=C(C=C1)N=C3C=CC(=[N+](C)C)C=C3S2.[Cl-] | 13.4 | 319.9 | 43.9 |  | 0 | 4
2345066 | 0 | 0 | 0 | 0 | 0 | 1 | 0 | 0 | 0 | 0 | 7 | 25 | 32 | 1 | 7.3 | 0 | 0 | 0 | 0 | 0 | 1 | 0 | 0 | 0 | 0 | 0 | 0 | 20 | CN(C)C1=CC2=C(C=C1)N=C3C=CC(=[N+](C)C)C=C3S2.[Cl-] | 15.61 | 319.9 | 43.9 |  | 0 | 4
2345066 | 0 | 0 | 0 | 0 | 0 | 1 | 0 | 0 | 0 | 0 | 7 | 25 | 32 | 1 | 7.3 | 0 | 0 | 0 | 0 | 0 | 1 | 0 | 0 | 0 | 0 | 0 | 0 | 30 | CN(C)C1=CC2=C(C=C1)N=C3C=CC(=[N+](C)C)C=C3S2.[Cl-] | 19.5 | 319.9 | 43.9 |  | 0 | 4
2345066 | 0 | 0 | 0 | 0 | 0 | 1 | 0 | 0 | 0 | 0 | 7 | 25 | 32 | 1 | 7.3 | 0 | 0 | 0 | 0 | 0 | 1 | 0 | 0 | 0 | 0 | 0 | 0 | 45 | CN(C)C1=CC2=C(C=C1)N=C3C=CC(=[N+](C)C)C=C3S2.[Cl-] | 22.64 | 319.9 | 43.9 |  | 0 | 4
2345066 | 0 | 0 | 0 | 0 | 0 | 1 | 0 | 0 | 0 | 0 | 7 | 25 | 32 | 1 | 7.3 | 0 | 0 | 0 | 0 | 0 | 1 | 0 | 0 | 0 | 0 | 0 | 0 | 60 | CN(C)C1=CC2=C(C=C1)N=C3C=CC(=[N+](C)C)C=C3S2.[Cl-] | 25.63 | 319.9 | 43.9 |  | 0 | 4
2345066 | 0 | 0 | 0 | 0 | 0 | 1 | 0 | 0 | 0 | 0 | 7 | 25 | 32 | 1 | 7.3 | 0 | 0 | 0 | 0 | 0 | 1 | 0 | 0 | 0 | 0 | 0 | 0 | 90 | CN(C)C1=CC2=C(C=C1)N=C3C=CC(=[N+](C)C)C=C3S2.[Cl-] | 28.51 | 319.9 | 43.9 |  | 0 | 4
2345066 | 0 | 0 | 0 | 0 | 0 | 1 | 0 | 0 | 0 | 0 | 7 | 25 | 32 | 1 | 7.3 | 0 | 0 | 0 | 0 | 0 | 1 | 0 | 0 | 0 | 0 | 0 | 0 | 120 | CN(C)C1=CC2=C(C=C1)N=C3C=CC(=[N+](C)C)C=C3S2.[Cl-] | 30.33 | 319.9 | 43.9 |  | 0 | 4
2058232 | 0 | 0 | 0 | 0 | 0 | 0 | 0 | 0 | 0 | 0 | 7 | 25 | 10 | 0.67 | 35.46 | 0 | 0 | 0 | 0 | 1 | 0 | 0 | 0 | 1 | 0 | 0 | 0 | 5 | CCN(CC)C1=CC2=C(C=C1)C(=C3C=CC(=[N+](CC)CC)C=C3O2)C4=CC=CC=C4C(=O)O.[Cl-] | 0.23 | 479 | 52.8 |  | 1 | 5
2058232 | 0 | 0 | 0 | 0 | 0 | 0 | 0 | 0 | 0 | 0 | 7 | 25 | 10 | 0.67 | 35.46 | 0 | 0 | 0 | 0 | 1 | 0 | 0 | 0 | 1 | 0 | 0 | 0 | 10 | CCN(CC)C1=CC2=C(C=C1)C(=C3C=CC(=[N+](CC)CC)C=C3O2)C4=CC=CC=C4C(=O)O.[Cl-] | 0.75 | 479 | 52.8 |  | 1 | 5
2058232 | 0 | 0 | 0 | 0 | 0 | 0 | 0 | 0 | 0 | 0 | 7 | 25 | 10 | 0.67 | 35.46 | 0 | 0 | 0 | 0 | 1 | 0 | 0 | 0 | 1 | 0 | 0 | 0 | 15 | CCN(CC)C1=CC2=C(C=C1)C(=C3C=CC(=[N+](CC)CC)C=C3O2)C4=CC=CC=C4C(=O)O.[Cl-] | 0.93 | 479 | 52.8 |  | 1 | 5
2058232 | 0 | 0 | 0 | 0 | 0 | 0 | 0 | 0 | 0 | 0 | 7 | 25 | 10 | 0.67 | 35.46 | 0 | 0 | 0 | 0 | 1 | 0 | 0 | 0 | 1 | 0 | 0 | 0 | 20 | CCN(CC)C1=CC2=C(C=C1)C(=C3C=CC(=[N+](CC)CC)C=C3O2)C4=CC=CC=C4C(=O)O.[Cl-] | 1.22 | 479 | 52.8 |  | 1 | 5
2058232 | 0 | 0 | 0 | 0 | 0 | 0 | 0 | 0 | 0 | 0 | 7 | 25 | 10 | 0.67 | 35.46 | 0 | 0 | 0 | 0 | 1 | 0 | 0 | 0 | 1 | 0 | 0 | 0 | 25 | CCN(CC)C1=CC2=C(C=C1)C(=C3C=CC(=[N+](CC)CC)C=C3O2)C4=CC=CC=C4C(=O)O.[Cl-] | 1.22 | 479 | 52.8 |  | 1 | 5
2058232 | 0 | 0 | 0 | 0 | 0 | 0 | 0 | 0 | 0 | 0 | 7 | 25 | 10 | 0.67 | 35.46 | 0 | 0 | 0 | 0 | 1 | 0 | 0 | 0 | 1 | 0 | 0 | 0 | 30 | CCN(CC)C1=CC2=C(C=C1)C(=C3C=CC(=[N+](CC)CC)C=C3O2)C4=CC=CC=C4C(=O)O.[Cl-] | 1.58 | 479 | 52.8 |  | 1 | 5
2058232 | 0 | 0 | 0 | 0 | 0 | 0 | 0 | 0 | 0 | 0 | 7 | 25 | 10 | 0.67 | 35.46 | 0 | 0 | 0 | 0 | 1 | 0 | 0 | 0 | 1 | 0 | 0 | 0 | 35 | CCN(CC)C1=CC2=C(C=C1)C(=C3C=CC(=[N+](CC)CC)C=C3O2)C4=CC=CC=C4C(=O)O.[Cl-] | 1.87 | 479 | 52.8 |  | 1 | 5
2058232 | 0 | 0 | 0 | 0 | 0 | 0 | 0 | 0 | 0 | 0 | 7 | 25 | 20 | 0.67 | 35.46 | 0 | 0 | 0 | 0 | 1 | 0 | 0 | 0 | 1 | 0 | 0 | 0 | 5 | C1=CC(=NC2=CC=C(C=C2)S(=O)(=O)[O-])C=CC1=C(C3=CC=C(C=C3)NC4=CC=C(C=C4)S(=O)(=O)O)C5=CC=C(C=C5)NC6=CC=C(C=C6)S(=O)(=O)[O-].[Na+].[Na+] | 10.33 | 799.8 | 230 |  | 3 | 12
2058232 | 0 | 0 | 0 | 0 | 0 | 0 | 0 | 0 | 0 | 0 | 7 | 25 | 20 | 0.67 | 35.46 | 0 | 0 | 0 | 0 | 1 | 0 | 0 | 0 | 1 | 0 | 0 | 0 | 10 | C1=CC(=NC2=CC=C(C=C2)S(=O)(=O)[O-])C=CC1=C(C3=CC=C(C=C3)NC4=CC=C(C=C4)S(=O)(=O)O)C5=CC=C(C=C5)NC6=CC=C(C=C6)S(=O)(=O)[O-].[Na+].[Na+] | 15.15 | 799.8 | 230 |  | 3 | 12
2058232 | 0 | 0 | 0 | 0 | 0 | 0 | 0 | 0 | 0 | 0 | 7 | 25 | 20 | 0.67 | 35.46 | 0 | 0 | 0 | 0 | 1 | 0 | 0 | 0 | 1 | 0 | 0 | 0 | 15 | C1=CC(=NC2=CC=C(C=C2)S(=O)(=O)[O-])C=CC1=C(C3=CC=C(C=C3)NC4=CC=C(C=C4)S(=O)(=O)O)C5=CC=C(C=C5)NC6=CC=C(C=C6)S(=O)(=O)[O-].[Na+].[Na+] | 18.68 | 799.8 | 230 |  | 3 | 12
2058232 | 0 | 0 | 0 | 0 | 0 | 0 | 0 | 0 | 0 | 0 | 7 | 25 | 20 | 0.67 | 35.46 | 0 | 0 | 0 | 0 | 1 | 0 | 0 | 0 | 1 | 0 | 0 | 0 | 20 | C1=CC(=NC2=CC=C(C=C2)S(=O)(=O)[O-])C=CC1=C(C3=CC=C(C=C3)NC4=CC=C(C=C4)S(=O)(=O)O)C5=CC=C(C=C5)NC6=CC=C(C=C6)S(=O)(=O)[O-].[Na+].[Na+] | 21.85 | 799.8 | 230 |  | 3 | 12
2058232 | 0 | 0 | 0 | 0 | 0 | 0 | 0 | 0 | 0 | 0 | 7 | 25 | 20 | 0.67 | 35.46 | 0 | 0 | 0 | 0 | 1 | 0 | 0 | 0 | 1 | 0 | 0 | 0 | 25 | C1=CC(=NC2=CC=C(C=C2)S(=O)(=O)[O-])C=CC1=C(C3=CC=C(C=C3)NC4=CC=C(C=C4)S(=O)(=O)O)C5=CC=C(C=C5)NC6=CC=C(C=C6)S(=O)(=O)[O-].[Na+].[Na+] | 24.91 | 799.8 | 230 |  | 3 | 12
2058232 | 0 | 0 | 0 | 0 | 0 | 0 | 0 | 0 | 0 | 0 | 7 | 25 | 20 | 0.67 | 35.46 | 0 | 0 | 0 | 0 | 1 | 0 | 0 | 0 | 1 | 0 | 0 | 0 | 30 | C1=CC(=NC2=CC=C(C=C2)S(=O)(=O)[O-])C=CC1=C(C3=CC=C(C=C3)NC4=CC=C(C=C4)S(=O)(=O)O)C5=CC=C(C=C5)NC6=CC=C(C=C6)S(=O)(=O)[O-].[Na+].[Na+] | 27.38 | 799.8 | 230 |  | 3 | 12
2058232 | 0 | 0 | 0 | 0 | 0 | 0 | 0 | 0 | 0 | 0 | 7 | 25 | 20 | 0.67 | 35.46 | 0 | 0 | 0 | 0 | 1 | 0 | 0 | 0 | 1 | 0 | 0 | 0 | 35 | C1=CC(=NC2=CC=C(C=C2)S(=O)(=O)[O-])C=CC1=C(C3=CC=C(C=C3)NC4=CC=C(C=C4)S(=O)(=O)O)C5=CC=C(C=C5)NC6=CC=C(C=C6)S(=O)(=O)[O-].[Na+].[Na+] | 28.91 | 799.8 | 230 |  | 3 | 12
2153689 | 0 | 0 | 0 | 0 | 0 | 1 | 0 | 0 | 0 | 0 | 7 | 25 | 100 | 0.25 | 31.09 | 0 | 0 | 0 | 0 | 1 | 1 | 0 | 0 | 0 | 0 | 0 | 0 | 5 | CN(C)C1=CC2=C(C=C1)N=C3C=CC(=[N+](C)C)C=C3S2.[Cl-] | 39.58 | 319.9 | 43.9 |  | 0 | 4
2153689 | 0 | 0 | 0 | 0 | 0 | 1 | 0 | 0 | 0 | 0 | 7 | 25 | 100 | 0.25 | 31.09 | 0 | 0 | 0 | 0 | 1 | 1 | 0 | 0 | 0 | 0 | 0 | 0 | 10 | CN(C)C1=CC2=C(C=C1)N=C3C=CC(=[N+](C)C)C=C3S2.[Cl-] | 89.29 | 319.9 | 43.9 |  | 0 | 4
2153689 | 0 | 0 | 0 | 0 | 0 | 1 | 0 | 0 | 0 | 0 | 7 | 25 | 100 | 0.25 | 31.09 | 0 | 0 | 0 | 0 | 1 | 1 | 0 | 0 | 0 | 0 | 0 | 0 | 20 | CN(C)C1=CC2=C(C=C1)N=C3C=CC(=[N+](C)C)C=C3S2.[Cl-] | 113.88 | 319.9 | 43.9 |  | 0 | 4
2153689 | 0 | 0 | 0 | 0 | 0 | 1 | 0 | 0 | 0 | 0 | 7 | 25 | 100 | 0.25 | 31.09 | 0 | 0 | 0 | 0 | 1 | 1 | 0 | 0 | 0 | 0 | 0 | 0 | 30 | CN(C)C1=CC2=C(C=C1)N=C3C=CC(=[N+](C)C)C=C3S2.[Cl-] | 123.43 | 319.9 | 43.9 |  | 0 | 4
2153689 | 0 | 0 | 0 | 0 | 0 | 1 | 0 | 0 | 0 | 0 | 7 | 25 | 100 | 0.25 | 31.09 | 0 | 0 | 0 | 0 | 1 | 1 | 0 | 0 | 0 | 0 | 0 | 0 | 40 | CN(C)C1=CC2=C(C=C1)N=C3C=CC(=[N+](C)C)C=C3S2.[Cl-] | 130.19 | 319.9 | 43.9 |  | 0 | 4
2153689 | 0 | 0 | 0 | 0 | 0 | 1 | 0 | 0 | 0 | 0 | 7 | 25 | 100 | 0.25 | 31.09 | 0 | 0 | 0 | 0 | 1 | 1 | 0 | 0 | 0 | 0 | 0 | 0 | 60 | CN(C)C1=CC2=C(C=C1)N=C3C=CC(=[N+](C)C)C=C3S2.[Cl-] | 138.82 | 319.9 | 43.9 |  | 0 | 4
2153689 | 0 | 0 | 0 | 0 | 0 | 1 | 0 | 0 | 0 | 0 | 7 | 25 | 100 | 0.25 | 31.09 | 0 | 0 | 0 | 0 | 1 | 1 | 0 | 0 | 0 | 0 | 0 | 0 | 80 | CN(C)C1=CC2=C(C=C1)N=C3C=CC(=[N+](C)C)C=C3S2.[Cl-] | 146.04 | 319.9 | 43.9 |  | 0 | 4
2153689 | 0 | 0 | 0 | 0 | 0 | 1 | 0 | 0 | 0 | 0 | 7 | 25 | 100 | 0.25 | 31.09 | 0 | 0 | 0 | 0 | 1 | 1 | 0 | 0 | 0 | 0 | 0 | 0 | 120 | CN(C)C1=CC2=C(C=C1)N=C3C=CC(=[N+](C)C)C=C3S2.[Cl-] | 150.71 | 319.9 | 43.9 |  | 0 | 4
2153689 | 0 | 0 | 0 | 0 | 0 | 1 | 0 | 0 | 0 | 0 | 7 | 25 | 100 | 0.25 | 31.09 | 0 | 0 | 0 | 0 | 1 | 1 | 0 | 0 | 0 | 0 | 0 | 0 | 150 | CN(C)C1=CC2=C(C=C1)N=C3C=CC(=[N+](C)C)C=C3S2.[Cl-] | 152.46 | 319.9 | 43.9 |  | 0 | 4
2153689 | 0 | 0 | 0 | 0 | 0 | 1 | 0 | 0 | 0 | 0 | 7 | 25 | 100 | 0.25 | 31.09 | 0 | 0 | 0 | 0 | 1 | 1 | 0 | 0 | 0 | 0 | 0 | 0 | 180 | CN(C)C1=CC2=C(C=C1)N=C3C=CC(=[N+](C)C)C=C3S2.[Cl-] | 154.21 | 319.9 | 43.9 |  | 0 | 4
2238412 | 0 | 0 | 0 | 0 | 0 | 0 | 0 | 0 | 0 | 0 | 7 | 25 | 50 | 1 | 19.07 | 0 | 0 | 0 | 0 | 1 | 1 | 0 | 0 | 0 | 0 | 0 | 0 | 5 | C1=CC(=CC=C1N=NC2C(=NN(C2=O)C3=CC=C(C=C3)S(=O)(=O)[O-])C(=O)[O-])S(=O)(=O)[O-].[Na+].[Na+].[Na+] | 48.55 | 534.4 | 229 |  | 0 | 12
2238412 | 0 | 0 | 0 | 0 | 0 | 0 | 0 | 0 | 0 | 0 | 7 | 25 | 50 | 1 | 19.07 | 0 | 0 | 0 | 0 | 1 | 1 | 0 | 0 | 0 | 0 | 0 | 0 | 10 | C1=CC(=CC=C1N=NC2C(=NN(C2=O)C3=CC=C(C=C3)S(=O)(=O)[O-])C(=O)[O-])S(=O)(=O)[O-].[Na+].[Na+].[Na+] | 48.58 | 534.4 | 229 |  | 0 | 12
2238412 | 0 | 0 | 0 | 0 | 0 | 0 | 0 | 0 | 0 | 0 | 7 | 25 | 50 | 1 | 19.07 | 0 | 0 | 0 | 0 | 1 | 1 | 0 | 0 | 0 | 0 | 0 | 0 | 20 | C1=CC(=CC=C1N=NC2C(=NN(C2=O)C3=CC=C(C=C3)S(=O)(=O)[O-])C(=O)[O-])S(=O)(=O)[O-].[Na+].[Na+].[Na+] | 48.66 | 534.4 | 229 |  | 0 | 12
2238412 | 0 | 0 | 0 | 0 | 0 | 0 | 0 | 0 | 0 | 0 | 7 | 25 | 50 | 1 | 19.07 | 0 | 0 | 0 | 0 | 1 | 1 | 0 | 0 | 0 | 0 | 0 | 0 | 30 | C1=CC(=CC=C1N=NC2C(=NN(C2=O)C3=CC=C(C=C3)S(=O)(=O)[O-])C(=O)[O-])S(=O)(=O)[O-].[Na+].[Na+].[Na+] | 48.81 | 534.4 | 229 |  | 0 | 12
2238412 | 0 | 0 | 0 | 0 | 0 | 0 | 0 | 0 | 0 | 0 | 7 | 25 | 50 | 1 | 19.07 | 0 | 0 | 0 | 0 | 1 | 1 | 0 | 0 | 0 | 0 | 0 | 0 | 45 | C1=CC(=CC=C1N=NC2C(=NN(C2=O)C3=CC=C(C=C3)S(=O)(=O)[O-])C(=O)[O-])S(=O)(=O)[O-].[Na+].[Na+].[Na+] | 48.9 | 534.4 | 229 |  | 0 | 12
2238412 | 0 | 0 | 0 | 0 | 0 | 0 | 0 | 0 | 0 | 0 | 7 | 25 | 50 | 1 | 19.07 | 0 | 0 | 0 | 0 | 1 | 1 | 0 | 0 | 0 | 0 | 0 | 0 | 60 | C1=CC(=CC=C1N=NC2C(=NN(C2=O)C3=CC=C(C=C3)S(=O)(=O)[O-])C(=O)[O-])S(=O)(=O)[O-].[Na+].[Na+].[Na+] | 49.02 | 534.4 | 229 |  | 0 | 12
2238412 | 0 | 0 | 0 | 0 | 0 | 0 | 0 | 0 | 0 | 0 | 7 | 25 | 50 | 1 | 19.07 | 0 | 0 | 0 | 0 | 1 | 1 | 0 | 0 | 0 | 0 | 0 | 0 | 80 | C1=CC(=CC=C1N=NC2C(=NN(C2=O)C3=CC=C(C=C3)S(=O)(=O)[O-])C(=O)[O-])S(=O)(=O)[O-].[Na+].[Na+].[Na+] | 49.17 | 534.4 | 229 |  | 0 | 12
2238412 | 0 | 0 | 0 | 0 | 0 | 0 | 0 | 0 | 0 | 0 | 7 | 25 | 50 | 1 | 19.07 | 0 | 0 | 0 | 0 | 1 | 1 | 0 | 0 | 0 | 0 | 0 | 0 | 100 | C1=CC(=CC=C1N=NC2C(=NN(C2=O)C3=CC=C(C=C3)S(=O)(=O)[O-])C(=O)[O-])S(=O)(=O)[O-].[Na+].[Na+].[Na+] | 49.19 | 534.4 | 229 |  | 0 | 12
2238412 | 0 | 0 | 0 | 0 | 0 | 0 | 0 | 0 | 0 | 0 | 7 | 25 | 50 | 1 | 19.07 | 0 | 0 | 0 | 0 | 1 | 1 | 0 | 0 | 0 | 0 | 0 | 0 | 120 | C1=CC(=CC=C1N=NC2C(=NN(C2=O)C3=CC=C(C=C3)S(=O)(=O)[O-])C(=O)[O-])S(=O)(=O)[O-].[Na+].[Na+].[Na+] | 49.2 | 534.4 | 229 |  | 0 | 12
2238413 | 0 | 0 | 0 | 0 | 0 | 0 | 0 | 0 | 0 | 0 | 7 | 25 | 50 | 1 | 19.43 | 0 | 0 | 0 | 0 | 1 | 1 | 0 | 0 | 0 | 0 | 0 | 0 | 5 | C1=CC(=CC=C1N=NC2C(=NN(C2=O)C3=CC=C(C=C3)S(=O)(=O)[O-])C(=O)[O-])S(=O)(=O)[O-].[Na+].[Na+].[Na+] | 47.09 | 534.4 | 229 |  | 0 | 12
2238413 | 0 | 0 | 0 | 0 | 0 | 0 | 0 | 0 | 0 | 0 | 7 | 25 | 50 | 1 | 19.43 | 0 | 0 | 0 | 0 | 1 | 1 | 0 | 0 | 0 | 0 | 0 | 0 | 10 | C1=CC(=CC=C1N=NC2C(=NN(C2=O)C3=CC=C(C=C3)S(=O)(=O)[O-])C(=O)[O-])S(=O)(=O)[O-].[Na+].[Na+].[Na+] | 47.65 | 534.4 | 229 |  | 0 | 12
2238413 | 0 | 0 | 0 | 0 | 0 | 0 | 0 | 0 | 0 | 0 | 7 | 25 | 50 | 1 | 19.43 | 0 | 0 | 0 | 0 | 1 | 1 | 0 | 0 | 0 | 0 | 0 | 0 | 20 | C1=CC(=CC=C1N=NC2C(=NN(C2=O)C3=CC=C(C=C3)S(=O)(=O)[O-])C(=O)[O-])S(=O)(=O)[O-].[Na+].[Na+].[Na+] | 48.26 | 534.4 | 229 |  | 0 | 12
2238413 | 0 | 0 | 0 | 0 | 0 | 0 | 0 | 0 | 0 | 0 | 7 | 25 | 50 | 1 | 19.43 | 0 | 0 | 0 | 0 | 1 | 1 | 0 | 0 | 0 | 0 | 0 | 0 | 30 | C1=CC(=CC=C1N=NC2C(=NN(C2=O)C3=CC=C(C=C3)S(=O)(=O)[O-])C(=O)[O-])S(=O)(=O)[O-].[Na+].[Na+].[Na+] | 48.59 | 534.4 | 229 |  | 0 | 12
2238413 | 0 | 0 | 0 | 0 | 0 | 0 | 0 | 0 | 0 | 0 | 7 | 25 | 50 | 1 | 19.43 | 0 | 0 | 0 | 0 | 1 | 1 | 0 | 0 | 0 | 0 | 0 | 0 | 45 | C1=CC(=CC=C1N=NC2C(=NN(C2=O)C3=CC=C(C=C3)S(=O)(=O)[O-])C(=O)[O-])S(=O)(=O)[O-].[Na+].[Na+].[Na+] | 48.75 | 534.4 | 229 |  | 0 | 12
2238413 | 0 | 0 | 0 | 0 | 0 | 0 | 0 | 0 | 0 | 0 | 7 | 25 | 50 | 1 | 19.43 | 0 | 0 | 0 | 0 | 1 | 1 | 0 | 0 | 0 | 0 | 0 | 0 | 60 | C1=CC(=CC=C1N=NC2C(=NN(C2=O)C3=CC=C(C=C3)S(=O)(=O)[O-])C(=O)[O-])S(=O)(=O)[O-].[Na+].[Na+].[Na+] | 48.83 | 534.4 | 229 |  | 0 | 12
2238413 | 0 | 0 | 0 | 0 | 0 | 0 | 0 | 0 | 0 | 0 | 7 | 25 | 50 | 1 | 19.43 | 0 | 0 | 0 | 0 | 1 | 1 | 0 | 0 | 0 | 0 | 0 | 0 | 80 | C1=CC(=CC=C1N=NC2C(=NN(C2=O)C3=CC=C(C=C3)S(=O)(=O)[O-])C(=O)[O-])S(=O)(=O)[O-].[Na+].[Na+].[Na+] | 48.95 | 534.4 | 229 |  | 0 | 12
2238413 | 0 | 0 | 0 | 0 | 0 | 0 | 0 | 0 | 0 | 0 | 7 | 25 | 50 | 1 | 19.43 | 0 | 0 | 0 | 0 | 1 | 1 | 0 | 0 | 0 | 0 | 0 | 0 | 100 | C1=CC(=CC=C1N=NC2C(=NN(C2=O)C3=CC=C(C=C3)S(=O)(=O)[O-])C(=O)[O-])S(=O)(=O)[O-].[Na+].[Na+].[Na+] | 49.13 | 534.4 | 229 |  | 0 | 12
2238413 | 0 | 0 | 0 | 0 | 0 | 0 | 0 | 0 | 0 | 0 | 7 | 25 | 50 | 1 | 19.43 | 0 | 0 | 0 | 0 | 1 | 1 | 0 | 0 | 0 | 0 | 0 | 0 | 120 | C1=CC(=CC=C1N=NC2C(=NN(C2=O)C3=CC=C(C=C3)S(=O)(=O)[O-])C(=O)[O-])S(=O)(=O)[O-].[Na+].[Na+].[Na+] | 49.24 | 534.4 | 229 |  | 0 | 12
2238413 | 0 | 0 | 0 | 0 | 0 | 0 | 0 | 0 | 0 | 0 | 7 | 25 | 50 | 1 | 19.43 | 0 | 0 | 0 | 0 | 1 | 1 | 0 | 0 | 0 | 0 | 0 | 0 | 150 | C1=CC(=CC=C1N=NC2C(=NN(C2=O)C3=CC=C(C=C3)S(=O)(=O)[O-])C(=O)[O-])S(=O)(=O)[O-].[Na+].[Na+].[Na+] | 49.31 | 534.4 | 229 |  | 0 | 12
2238414 | 0 | 0 | 0 | 0 | 0 | 0 | 0 | 0 | 0 | 0 | 7 | 25 | 50 | 1 | 20.26 | 0 | 0 | 0 | 0 | 1 | 1 | 0 | 0 | 0 | 0 | 0 | 0 | 5 | C1=CC(=CC=C1N=NC2C(=NN(C2=O)C3=CC=C(C=C3)S(=O)(=O)[O-])C(=O)[O-])S(=O)(=O)[O-].[Na+].[Na+].[Na+] | 48.93 | 534.4 | 229 |  | 0 | 12
2238414 | 0 | 0 | 0 | 0 | 0 | 0 | 0 | 0 | 0 | 0 | 7 | 25 | 50 | 1 | 20.26 | 0 | 0 | 0 | 0 | 1 | 1 | 0 | 0 | 0 | 0 | 0 | 0 | 10 | C1=CC(=CC=C1N=NC2C(=NN(C2=O)C3=CC=C(C=C3)S(=O)(=O)[O-])C(=O)[O-])S(=O)(=O)[O-].[Na+].[Na+].[Na+] | 49.03 | 534.4 | 229 |  | 0 | 12
2238414 | 0 | 0 | 0 | 0 | 0 | 0 | 0 | 0 | 0 | 0 | 7 | 25 | 50 | 1 | 20.26 | 0 | 0 | 0 | 0 | 1 | 1 | 0 | 0 | 0 | 0 | 0 | 0 | 20 | C1=CC(=CC=C1N=NC2C(=NN(C2=O)C3=CC=C(C=C3)S(=O)(=O)[O-])C(=O)[O-])S(=O)(=O)[O-].[Na+].[Na+].[Na+] | 49.08 | 534.4 | 229 |  | 0 | 12
2238414 | 0 | 0 | 0 | 0 | 0 | 0 | 0 | 0 | 0 | 0 | 7 | 25 | 50 | 1 | 20.26 | 0 | 0 | 0 | 0 | 1 | 1 | 0 | 0 | 0 | 0 | 0 | 0 | 30 | C1=CC(=CC=C1N=NC2C(=NN(C2=O)C3=CC=C(C=C3)S(=O)(=O)[O-])C(=O)[O-])S(=O)(=O)[O-].[Na+].[Na+].[Na+] | 49.13 | 534.4 | 229 |  | 0 | 12
2238414 | 0 | 0 | 0 | 0 | 0 | 0 | 0 | 0 | 0 | 0 | 7 | 25 | 50 | 1 | 20.26 | 0 | 0 | 0 | 0 | 1 | 1 | 0 | 0 | 0 | 0 | 0 | 0 | 45 | C1=CC(=CC=C1N=NC2C(=NN(C2=O)C3=CC=C(C=C3)S(=O)(=O)[O-])C(=O)[O-])S(=O)(=O)[O-].[Na+].[Na+].[Na+] | 49.18 | 534.4 | 229 |  | 0 | 12
2238414 | 0 | 0 | 0 | 0 | 0 | 0 | 0 | 0 | 0 | 0 | 7 | 25 | 50 | 1 | 20.26 | 0 | 0 | 0 | 0 | 1 | 1 | 0 | 0 | 0 | 0 | 0 | 0 | 60 | C1=CC(=CC=C1N=NC2C(=NN(C2=O)C3=CC=C(C=C3)S(=O)(=O)[O-])C(=O)[O-])S(=O)(=O)[O-].[Na+].[Na+].[Na+] | 49.23 | 534.4 | 229 |  | 0 | 12
2238414 | 0 | 0 | 0 | 0 | 0 | 0 | 0 | 0 | 0 | 0 | 7 | 25 | 50 | 1 | 20.26 | 0 | 0 | 0 | 0 | 1 | 1 | 0 | 0 | 0 | 0 | 0 | 0 | 80 | C1=CC(=CC=C1N=NC2C(=NN(C2=O)C3=CC=C(C=C3)S(=O)(=O)[O-])C(=O)[O-])S(=O)(=O)[O-].[Na+].[Na+].[Na+] | 49.29 | 534.4 | 229 |  | 0 | 12
2238414 | 0 | 0 | 0 | 0 | 0 | 0 | 0 | 0 | 0 | 0 | 7 | 25 | 50 | 1 | 20.26 | 0 | 0 | 0 | 0 | 1 | 1 | 0 | 0 | 0 | 0 | 0 | 0 | 100 | C1=CC(=CC=C1N=NC2C(=NN(C2=O)C3=CC=C(C=C3)S(=O)(=O)[O-])C(=O)[O-])S(=O)(=O)[O-].[Na+].[Na+].[Na+] | 49.3 | 534.4 | 229 |  | 0 | 12
2238414 | 0 | 0 | 0 | 0 | 0 | 0 | 0 | 0 | 0 | 0 | 7 | 25 | 50 | 1 | 20.26 | 0 | 0 | 0 | 0 | 1 | 1 | 0 | 0 | 0 | 0 | 0 | 0 | 120 | C1=CC(=CC=C1N=NC2C(=NN(C2=O)C3=CC=C(C=C3)S(=O)(=O)[O-])C(=O)[O-])S(=O)(=O)[O-].[Na+].[Na+].[Na+] | 49.31 | 534.4 | 229 |  | 0 | 12
2238414 | 0 | 0 | 0 | 0 | 0 | 0 | 0 | 0 | 0 | 0 | 7 | 25 | 50 | 1 | 20.26 | 0 | 0 | 0 | 0 | 1 | 1 | 0 | 0 | 0 | 0 | 0 | 0 | 150 | C1=CC(=CC=C1N=NC2C(=NN(C2=O)C3=CC=C(C=C3)S(=O)(=O)[O-])C(=O)[O-])S(=O)(=O)[O-].[Na+].[Na+].[Na+] | 49.32 | 534.4 | 229 |  | 0 | 12
2238415 | 0 | 0 | 0 | 0 | 0 | 0 | 0 | 0 | 0 | 0 | 7 | 25 | 50 | 1 | 21.62 | 0 | 0 | 0 | 0 | 1 | 1 | 0 | 0 | 0 | 0 | 0 | 0 | 10 | C1=CC(=CC=C1N=NC2C(=NN(C2=O)C3=CC=C(C=C3)S(=O)(=O)[O-])C(=O)[O-])S(=O)(=O)[O-].[Na+].[Na+].[Na+] | 45.83 | 534.4 | 229 |  | 0 | 12
2238415 | 0 | 0 | 0 | 0 | 0 | 0 | 0 | 0 | 0 | 0 | 7 | 25 | 50 | 1 | 21.62 | 0 | 0 | 0 | 0 | 1 | 1 | 0 | 0 | 0 | 0 | 0 | 0 | 20 | C1=CC(=CC=C1N=NC2C(=NN(C2=O)C3=CC=C(C=C3)S(=O)(=O)[O-])C(=O)[O-])S(=O)(=O)[O-].[Na+].[Na+].[Na+] | 46.12 | 534.4 | 229 |  | 0 | 12
2238415 | 0 | 0 | 0 | 0 | 0 | 0 | 0 | 0 | 0 | 0 | 7 | 25 | 50 | 1 | 21.62 | 0 | 0 | 0 | 0 | 1 | 1 | 0 | 0 | 0 | 0 | 0 | 0 | 30 | C1=CC(=CC=C1N=NC2C(=NN(C2=O)C3=CC=C(C=C3)S(=O)(=O)[O-])C(=O)[O-])S(=O)(=O)[O-].[Na+].[Na+].[Na+] | 47.26 | 534.4 | 229 |  | 0 | 12
2238415 | 0 | 0 | 0 | 0 | 0 | 0 | 0 | 0 | 0 | 0 | 7 | 25 | 50 | 1 | 21.62 | 0 | 0 | 0 | 0 | 1 | 1 | 0 | 0 | 0 | 0 | 0 | 0 | 45 | C1=CC(=CC=C1N=NC2C(=NN(C2=O)C3=CC=C(C=C3)S(=O)(=O)[O-])C(=O)[O-])S(=O)(=O)[O-].[Na+].[Na+].[Na+] | 47.89 | 534.4 | 229 |  | 0 | 12
2238415 | 0 | 0 | 0 | 0 | 0 | 0 | 0 | 0 | 0 | 0 | 7 | 25 | 50 | 1 | 21.62 | 0 | 0 | 0 | 0 | 1 | 1 | 0 | 0 | 0 | 0 | 0 | 0 | 60 | C1=CC(=CC=C1N=NC2C(=NN(C2=O)C3=CC=C(C=C3)S(=O)(=O)[O-])C(=O)[O-])S(=O)(=O)[O-].[Na+].[Na+].[Na+] | 48 | 534.4 | 229 |  | 0 | 12
2238415 | 0 | 0 | 0 | 0 | 0 | 0 | 0 | 0 | 0 | 0 | 7 | 25 | 50 | 1 | 21.62 | 0 | 0 | 0 | 0 | 1 | 1 | 0 | 0 | 0 | 0 | 0 | 0 | 80 | C1=CC(=CC=C1N=NC2C(=NN(C2=O)C3=CC=C(C=C3)S(=O)(=O)[O-])C(=O)[O-])S(=O)(=O)[O-].[Na+].[Na+].[Na+] | 48.53 | 534.4 | 229 |  | 0 | 12
2238415 | 0 | 0 | 0 | 0 | 0 | 0 | 0 | 0 | 0 | 0 | 7 | 25 | 50 | 1 | 21.62 | 0 | 0 | 0 | 0 | 1 | 1 | 0 | 0 | 0 | 0 | 0 | 0 | 100 | C1=CC(=CC=C1N=NC2C(=NN(C2=O)C3=CC=C(C=C3)S(=O)(=O)[O-])C(=O)[O-])S(=O)(=O)[O-].[Na+].[Na+].[Na+] | 48.57 | 534.4 | 229 |  | 0 | 12
2238415 | 0 | 0 | 0 | 0 | 0 | 0 | 0 | 0 | 0 | 0 | 7 | 25 | 50 | 1 | 21.62 | 0 | 0 | 0 | 0 | 1 | 1 | 0 | 0 | 0 | 0 | 0 | 0 | 120 | C1=CC(=CC=C1N=NC2C(=NN(C2=O)C3=CC=C(C=C3)S(=O)(=O)[O-])C(=O)[O-])S(=O)(=O)[O-].[Na+].[Na+].[Na+] | 48.65 | 534.4 | 229 |  | 0 | 12
2238415 | 0 | 0 | 0 | 0 | 0 | 0 | 0 | 0 | 0 | 0 | 7 | 25 | 50 | 1 | 21.62 | 0 | 0 | 0 | 0 | 1 | 1 | 0 | 0 | 0 | 0 | 0 | 0 | 130 | C1=CC(=CC=C1N=NC2C(=NN(C2=O)C3=CC=C(C=C3)S(=O)(=O)[O-])C(=O)[O-])S(=O)(=O)[O-].[Na+].[Na+].[Na+] | 48.65 | 534.4 | 229 |  | 0 | 12
2238416 | 0 | 0 | 0 | 0 | 0 | 0 | 0 | 0 | 0 | 0 | 7 | 25 | 50 | 1 | 18.96 | 0 | 0 | 0 | 0 | 1 | 1 | 0 | 0 | 0 | 0 | 0 | 0 | 10 | C1=CC(=CC=C1N=NC2C(=NN(C2=O)C3=CC=C(C=C3)S(=O)(=O)[O-])C(=O)[O-])S(=O)(=O)[O-].[Na+].[Na+].[Na+] | 46.05 | 534.4 | 229 |  | 0 | 12
2238416 | 0 | 0 | 0 | 0 | 0 | 0 | 0 | 0 | 0 | 0 | 7 | 25 | 50 | 1 | 18.96 | 0 | 0 | 0 | 0 | 1 | 1 | 0 | 0 | 0 | 0 | 0 | 0 | 20 | C1=CC(=CC=C1N=NC2C(=NN(C2=O)C3=CC=C(C=C3)S(=O)(=O)[O-])C(=O)[O-])S(=O)(=O)[O-].[Na+].[Na+].[Na+] | 46.57 | 534.4 | 229 |  | 0 | 12
2238416 | 0 | 0 | 0 | 0 | 0 | 0 | 0 | 0 | 0 | 0 | 7 | 25 | 50 | 1 | 18.96 | 0 | 0 | 0 | 0 | 1 | 1 | 0 | 0 | 0 | 0 | 0 | 0 | 45 | C1=CC(=CC=C1N=NC2C(=NN(C2=O)C3=CC=C(C=C3)S(=O)(=O)[O-])C(=O)[O-])S(=O)(=O)[O-].[Na+].[Na+].[Na+] | 47.52 | 534.4 | 229 |  | 0 | 12
2238416 | 0 | 0 | 0 | 0 | 0 | 0 | 0 | 0 | 0 | 0 | 7 | 25 | 50 | 1 | 18.96 | 0 | 0 | 0 | 0 | 1 | 1 | 0 | 0 | 0 | 0 | 0 | 0 | 60 | C1=CC(=CC=C1N=NC2C(=NN(C2=O)C3=CC=C(C=C3)S(=O)(=O)[O-])C(=O)[O-])S(=O)(=O)[O-].[Na+].[Na+].[Na+] | 47.61 | 534.4 | 229 |  | 0 | 12
2238416 | 0 | 0 | 0 | 0 | 0 | 0 | 0 | 0 | 0 | 0 | 7 | 25 | 50 | 1 | 18.96 | 0 | 0 | 0 | 0 | 1 | 1 | 0 | 0 | 0 | 0 | 0 | 0 | 80 | C1=CC(=CC=C1N=NC2C(=NN(C2=O)C3=CC=C(C=C3)S(=O)(=O)[O-])C(=O)[O-])S(=O)(=O)[O-].[Na+].[Na+].[Na+] | 47.88 | 534.4 | 229 |  | 0 | 12
2238416 | 0 | 0 | 0 | 0 | 0 | 0 | 0 | 0 | 0 | 0 | 7 | 25 | 50 | 1 | 18.96 | 0 | 0 | 0 | 0 | 1 | 1 | 0 | 0 | 0 | 0 | 0 | 0 | 100 | C1=CC(=CC=C1N=NC2C(=NN(C2=O)C3=CC=C(C=C3)S(=O)(=O)[O-])C(=O)[O-])S(=O)(=O)[O-].[Na+].[Na+].[Na+] | 48.36 | 534.4 | 229 |  | 0 | 12
2238416 | 0 | 0 | 0 | 0 | 0 | 0 | 0 | 0 | 0 | 0 | 7 | 25 | 50 | 1 | 18.96 | 0 | 0 | 0 | 0 | 1 | 1 | 0 | 0 | 0 | 0 | 0 | 0 | 120 | C1=CC(=CC=C1N=NC2C(=NN(C2=O)C3=CC=C(C=C3)S(=O)(=O)[O-])C(=O)[O-])S(=O)(=O)[O-].[Na+].[Na+].[Na+] | 48.7 | 534.4 | 229 |  | 0 | 12
2238416 | 0 | 0 | 0 | 0 | 0 | 0 | 0 | 0 | 0 | 0 | 7 | 25 | 50 | 1 | 18.96 | 0 | 0 | 0 | 0 | 1 | 1 | 0 | 0 | 0 | 0 | 0 | 0 | 135 | C1=CC(=CC=C1N=NC2C(=NN(C2=O)C3=CC=C(C=C3)S(=O)(=O)[O-])C(=O)[O-])S(=O)(=O)[O-].[Na+].[Na+].[Na+] | 48.71 | 534.4 | 229 |  | 0 | 12
1918336 | 0 | 1 | 0 | 0 | 0 | 0 | 0 | 0 | 0 | 0 | 6.5 | 25 | 25.57 | 1 | 20 | 1 | 0 | 0 | 0 | 1 | 0 | 0 | 1 | 0 | 0 | 0 | 0 | 20 | C1CN(/C(=N/[N+](=O)[O-])/N1)CC2=CN=C(C=C2)Cl | 8.46 | 255.66 | 86.3 | 0.57 | 1 | 4
1918336 | 0 | 1 | 0 | 0 | 0 | 0 | 0 | 0 | 0 | 0 | 6.5 | 25 | 25.57 | 1 | 20 | 1 | 0 | 0 | 0 | 1 | 0 | 0 | 1 | 0 | 0 | 0 | 0 | 40 | C1CN(/C(=N/[N+](=O)[O-])/N1)CC2=CN=C(C=C2)Cl | 12.51 | 255.66 | 86.3 | 0.57 | 1 | 4
1918336 | 0 | 1 | 0 | 0 | 0 | 0 | 0 | 0 | 0 | 0 | 6.5 | 25 | 25.57 | 1 | 20 | 1 | 0 | 0 | 0 | 1 | 0 | 0 | 1 | 0 | 0 | 0 | 0 | 60 | C1CN(/C(=N/[N+](=O)[O-])/N1)CC2=CN=C(C=C2)Cl | 17.01 | 255.66 | 86.3 | 0.57 | 1 | 4
1918336 | 0 | 1 | 0 | 0 | 0 | 0 | 0 | 0 | 0 | 0 | 6.5 | 25 | 25.57 | 1 | 20 | 1 | 0 | 0 | 0 | 1 | 0 | 0 | 1 | 0 | 0 | 0 | 0 | 80 | C1CN(/C(=N/[N+](=O)[O-])/N1)CC2=CN=C(C=C2)Cl | 19.98 | 255.66 | 86.3 | 0.57 | 1 | 4
1918336 | 0 | 1 | 0 | 0 | 0 | 0 | 0 | 0 | 0 | 0 | 6.5 | 25 | 25.57 | 1 | 20 | 1 | 0 | 0 | 0 | 1 | 0 | 0 | 1 | 0 | 0 | 0 | 0 | 100 | C1CN(/C(=N/[N+](=O)[O-])/N1)CC2=CN=C(C=C2)Cl | 22.3 | 255.66 | 86.3 | 0.57 | 1 | 4
1918336 | 0 | 1 | 0 | 0 | 0 | 0 | 0 | 0 | 0 | 0 | 6.5 | 25 | 25.57 | 1 | 20 | 1 | 0 | 0 | 0 | 1 | 0 | 0 | 1 | 0 | 0 | 0 | 0 | 115 | C1CN(/C(=N/[N+](=O)[O-])/N1)CC2=CN=C(C=C2)Cl | 23.22 | 255.66 | 86.3 | 0.57 | 1 | 4
1918336 | 0 | 1 | 0 | 0 | 0 | 0 | 0 | 0 | 0 | 0 | 6.5 | 25 | 25.57 | 1 | 20 | 1 | 0 | 0 | 0 | 1 | 0 | 0 | 1 | 0 | 0 | 0 | 0 | 145 | C1CN(/C(=N/[N+](=O)[O-])/N1)CC2=CN=C(C=C2)Cl | 25.18 | 255.66 | 86.3 | 0.57 | 1 | 4
1918336 | 0 | 1 | 0 | 0 | 0 | 0 | 0 | 0 | 0 | 0 | 6.5 | 25 | 25.57 | 1 | 20 | 1 | 0 | 0 | 0 | 1 | 0 | 0 | 1 | 0 | 0 | 0 | 0 | 175 | C1CN(/C(=N/[N+](=O)[O-])/N1)CC2=CN=C(C=C2)Cl | 25.22 | 255.66 | 86.3 | 0.57 | 1 | 4
1918336 | 0 | 1 | 0 | 0 | 0 | 0 | 0 | 0 | 0 | 0 | 6.5 | 25 | 25.57 | 1 | 20 | 1 | 0 | 0 | 0 | 1 | 0 | 0 | 1 | 0 | 0 | 0 | 0 | 205 | C1CN(/C(=N/[N+](=O)[O-])/N1)CC2=CN=C(C=C2)Cl | 25.25 | 255.66 | 86.3 | 0.57 | 1 | 4
1918336 | 0 | 1 | 0 | 0 | 0 | 0 | 0 | 0 | 0 | 0 | 6.5 | 25 | 25.57 | 1 | 20 | 1 | 0 | 0 | 0 | 1 | 0 | 0 | 1 | 0 | 0 | 0 | 0 | 295 | C1CN(/C(=N/[N+](=O)[O-])/N1)CC2=CN=C(C=C2)Cl | 25.44 | 255.66 | 86.3 | 0.57 | 1 | 4
1918336 | 0 | 1 | 0 | 0 | 0 | 0 | 0 | 0 | 0 | 0 | 6.5 | 35 | 25.57 | 1 | 20 | 1 | 0 | 0 | 0 | 1 | 0 | 0 | 1 | 0 | 0 | 0 | 0 | 20 | C1CN(/C(=N/[N+](=O)[O-])/N1)CC2=CN=C(C=C2)Cl | 6.42 | 255.66 | 86.3 | 0.57 | 1 | 4
1918336 | 0 | 1 | 0 | 0 | 0 | 0 | 0 | 0 | 0 | 0 | 6.5 | 35 | 25.57 | 1 | 20 | 1 | 0 | 0 | 0 | 1 | 0 | 0 | 1 | 0 | 0 | 0 | 0 | 40 | C1CN(/C(=N/[N+](=O)[O-])/N1)CC2=CN=C(C=C2)Cl | 9.45 | 255.66 | 86.3 | 0.57 | 1 | 4
1918336 | 0 | 1 | 0 | 0 | 0 | 0 | 0 | 0 | 0 | 0 | 6.5 | 35 | 25.57 | 1 | 20 | 1 | 0 | 0 | 0 | 1 | 0 | 0 | 1 | 0 | 0 | 0 | 0 | 60 | C1CN(/C(=N/[N+](=O)[O-])/N1)CC2=CN=C(C=C2)Cl | 11.77 | 255.66 | 86.3 | 0.57 | 1 | 4
1918336 | 0 | 1 | 0 | 0 | 0 | 0 | 0 | 0 | 0 | 0 | 6.5 | 35 | 25.57 | 1 | 20 | 1 | 0 | 0 | 0 | 1 | 0 | 0 | 1 | 0 | 0 | 0 | 0 | 80 | C1CN(/C(=N/[N+](=O)[O-])/N1)CC2=CN=C(C=C2)Cl | 13.91 | 255.66 | 86.3 | 0.57 | 1 | 4
1918336 | 0 | 1 | 0 | 0 | 0 | 0 | 0 | 0 | 0 | 0 | 6.5 | 35 | 25.57 | 1 | 20 | 1 | 0 | 0 | 0 | 1 | 0 | 0 | 1 | 0 | 0 | 0 | 0 | 100 | C1CN(/C(=N/[N+](=O)[O-])/N1)CC2=CN=C(C=C2)Cl | 15.4 | 255.66 | 86.3 | 0.57 | 1 | 4
1918336 | 0 | 1 | 0 | 0 | 0 | 0 | 0 | 0 | 0 | 0 | 6.5 | 35 | 25.57 | 1 | 20 | 1 | 0 | 0 | 0 | 1 | 0 | 0 | 1 | 0 | 0 | 0 | 0 | 116 | C1CN(/C(=N/[N+](=O)[O-])/N1)CC2=CN=C(C=C2)Cl | 16.19 | 255.66 | 86.3 | 0.57 | 1 | 4
1918336 | 0 | 1 | 0 | 0 | 0 | 0 | 0 | 0 | 0 | 0 | 6.5 | 35 | 25.57 | 1 | 20 | 1 | 0 | 0 | 0 | 1 | 0 | 0 | 1 | 0 | 0 | 0 | 0 | 147 | C1CN(/C(=N/[N+](=O)[O-])/N1)CC2=CN=C(C=C2)Cl | 16.75 | 255.66 | 86.3 | 0.57 | 1 | 4
1918336 | 0 | 1 | 0 | 0 | 0 | 0 | 0 | 0 | 0 | 0 | 6.5 | 35 | 25.57 | 1 | 20 | 1 | 0 | 0 | 0 | 1 | 0 | 0 | 1 | 0 | 0 | 0 | 0 | 177 | C1CN(/C(=N/[N+](=O)[O-])/N1)CC2=CN=C(C=C2)Cl | 17.04 | 255.66 | 86.3 | 0.57 | 1 | 4
1918336 | 0 | 1 | 0 | 0 | 0 | 0 | 0 | 0 | 0 | 0 | 6.5 | 35 | 25.57 | 1 | 20 | 1 | 0 | 0 | 0 | 1 | 0 | 0 | 1 | 0 | 0 | 0 | 0 | 207 | C1CN(/C(=N/[N+](=O)[O-])/N1)CC2=CN=C(C=C2)Cl | 17.33 | 255.66 | 86.3 | 0.57 | 1 | 4
1918336 | 0 | 1 | 0 | 0 | 0 | 0 | 0 | 0 | 0 | 0 | 6.5 | 35 | 25.57 | 1 | 20 | 1 | 0 | 0 | 0 | 1 | 0 | 0 | 1 | 0 | 0 | 0 | 0 | 298 | C1CN(/C(=N/[N+](=O)[O-])/N1)CC2=CN=C(C=C2)Cl | 17.51 | 255.66 | 86.3 | 0.57 | 1 | 4
1918336 | 0 | 1 | 0 | 0 | 0 | 0 | 0 | 0 | 0 | 0 | 6.5 | 45 | 25.57 | 1 | 20 | 1 | 0 | 0 | 0 | 1 | 0 | 0 | 1 | 0 | 0 | 0 | 0 | 20 | C1CN(/C(=N/[N+](=O)[O-])/N1)CC2=CN=C(C=C2)Cl | 5.39 | 255.66 | 86.3 | 0.57 | 1 | 4
1918336 | 0 | 1 | 0 | 0 | 0 | 0 | 0 | 0 | 0 | 0 | 6.5 | 45 | 25.57 | 1 | 20 | 1 | 0 | 0 | 0 | 1 | 0 | 0 | 1 | 0 | 0 | 0 | 0 | 40 | C1CN(/C(=N/[N+](=O)[O-])/N1)CC2=CN=C(C=C2)Cl | 7.47 | 255.66 | 86.3 | 0.57 | 1 | 4
1918336 | 0 | 1 | 0 | 0 | 0 | 0 | 0 | 0 | 0 | 0 | 6.5 | 45 | 25.57 | 1 | 20 | 1 | 0 | 0 | 0 | 1 | 0 | 0 | 1 | 0 | 0 | 0 | 0 | 60 | C1CN(/C(=N/[N+](=O)[O-])/N1)CC2=CN=C(C=C2)Cl | 8.96 | 255.66 | 86.3 | 0.57 | 1 | 4
1918336 | 0 | 1 | 0 | 0 | 0 | 0 | 0 | 0 | 0 | 0 | 6.5 | 45 | 25.57 | 1 | 20 | 1 | 0 | 0 | 0 | 1 | 0 | 0 | 1 | 0 | 0 | 0 | 0 | 80 | C1CN(/C(=N/[N+](=O)[O-])/N1)CC2=CN=C(C=C2)Cl | 10.33 | 255.66 | 86.3 | 0.57 | 1 | 4
1918336 | 0 | 1 | 0 | 0 | 0 | 0 | 0 | 0 | 0 | 0 | 6.5 | 45 | 25.57 | 1 | 20 | 1 | 0 | 0 | 0 | 1 | 0 | 0 | 1 | 0 | 0 | 0 | 0 | 100 | C1CN(/C(=N/[N+](=O)[O-])/N1)CC2=CN=C(C=C2)Cl | 11.31 | 255.66 | 86.3 | 0.57 | 1 | 4
1918336 | 0 | 1 | 0 | 0 | 0 | 0 | 0 | 0 | 0 | 0 | 6.5 | 45 | 25.57 | 1 | 20 | 1 | 0 | 0 | 0 | 1 | 0 | 0 | 1 | 0 | 0 | 0 | 0 | 120 | C1CN(/C(=N/[N+](=O)[O-])/N1)CC2=CN=C(C=C2)Cl | 12.36 | 255.66 | 86.3 | 0.57 | 1 | 4
1918336 | 0 | 1 | 0 | 0 | 0 | 0 | 0 | 0 | 0 | 0 | 6.5 | 45 | 25.57 | 1 | 20 | 1 | 0 | 0 | 0 | 1 | 0 | 0 | 1 | 0 | 0 | 0 | 0 | 150 | C1CN(/C(=N/[N+](=O)[O-])/N1)CC2=CN=C(C=C2)Cl | 12.72 | 255.66 | 86.3 | 0.57 | 1 | 4
1918336 | 0 | 1 | 0 | 0 | 0 | 0 | 0 | 0 | 0 | 0 | 6.5 | 45 | 25.57 | 1 | 20 | 1 | 0 | 0 | 0 | 1 | 0 | 0 | 1 | 0 | 0 | 0 | 0 | 180 | C1CN(/C(=N/[N+](=O)[O-])/N1)CC2=CN=C(C=C2)Cl | 13.08 | 255.66 | 86.3 | 0.57 | 1 | 4
1918336 | 0 | 1 | 0 | 0 | 0 | 0 | 0 | 0 | 0 | 0 | 6.5 | 45 | 25.57 | 1 | 20 | 1 | 0 | 0 | 0 | 1 | 0 | 0 | 1 | 0 | 0 | 0 | 0 | 210 | C1CN(/C(=N/[N+](=O)[O-])/N1)CC2=CN=C(C=C2)Cl | 13.24 | 255.66 | 86.3 | 0.57 | 1 | 4
1918336 | 0 | 1 | 0 | 0 | 0 | 0 | 0 | 0 | 0 | 0 | 6.5 | 45 | 25.57 | 1 | 20 | 1 | 0 | 0 | 0 | 1 | 0 | 0 | 1 | 0 | 0 | 0 | 0 | 300 | C1CN(/C(=N/[N+](=O)[O-])/N1)CC2=CN=C(C=C2)Cl | 13.55 | 255.66 | 86.3 | 0.57 | 1 | 4
1918336 | 0 | 1 | 0 | 0 | 0 | 0 | 0 | 0 | 0 | 0 | 7.85 | 25 | 11.24 | 1 | 20 | 1 | 0 | 0 | 0 | 1 | 0 | 0 | 1 | 0 | 0 | 0 | 0 | 5 | [Cd+2] | 7.62 | 112.411 | 0 |  | 0 | 0
1918336 | 0 | 1 | 0 | 0 | 0 | 0 | 0 | 0 | 0 | 0 | 7.85 | 25 | 11.24 | 1 | 20 | 1 | 0 | 0 | 0 | 1 | 0 | 0 | 1 | 0 | 0 | 0 | 0 | 15 | [Cd+2] | 9.09 | 112.411 | 0 |  | 0 | 0
1918336 | 0 | 1 | 0 | 0 | 0 | 0 | 0 | 0 | 0 | 0 | 7.85 | 25 | 11.24 | 1 | 20 | 1 | 0 | 0 | 0 | 1 | 0 | 0 | 1 | 0 | 0 | 0 | 0 | 25 | [Cd+2] | 9.77 | 112.411 | 0 |  | 0 | 0
1918336 | 0 | 1 | 0 | 0 | 0 | 0 | 0 | 0 | 0 | 0 | 7.85 | 25 | 11.24 | 1 | 20 | 1 | 0 | 0 | 0 | 1 | 0 | 0 | 1 | 0 | 0 | 0 | 0 | 35 | [Cd+2] | 10.42 | 112.411 | 0 |  | 0 | 0
1918336 | 0 | 1 | 0 | 0 | 0 | 0 | 0 | 0 | 0 | 0 | 7.85 | 25 | 11.24 | 1 | 20 | 1 | 0 | 0 | 0 | 1 | 0 | 0 | 1 | 0 | 0 | 0 | 0 | 55 | [Cd+2] | 10.88 | 112.411 | 0 |  | 0 | 0
1918336 | 0 | 1 | 0 | 0 | 0 | 0 | 0 | 0 | 0 | 0 | 7.85 | 25 | 11.24 | 1 | 20 | 1 | 0 | 0 | 0 | 1 | 0 | 0 | 1 | 0 | 0 | 0 | 0 | 70 | [Cd+2] | 11.08 | 112.411 | 0 |  | 0 | 0
1918336 | 0 | 1 | 0 | 0 | 0 | 0 | 0 | 0 | 0 | 0 | 7.85 | 35 | 11.24 | 1 | 20 | 1 | 0 | 0 | 0 | 1 | 0 | 0 | 1 | 0 | 0 | 0 | 0 | 5 | [Cd+2] | 6.72 | 112.411 | 0 |  | 0 | 0
1918336 | 0 | 1 | 0 | 0 | 0 | 0 | 0 | 0 | 0 | 0 | 7.85 | 35 | 11.24 | 1 | 20 | 1 | 0 | 0 | 0 | 1 | 0 | 0 | 1 | 0 | 0 | 0 | 0 | 15 | [Cd+2] | 7.6 | 112.411 | 0 |  | 0 | 0
1918336 | 0 | 1 | 0 | 0 | 0 | 0 | 0 | 0 | 0 | 0 | 7.85 | 35 | 11.24 | 1 | 20 | 1 | 0 | 0 | 0 | 1 | 0 | 0 | 1 | 0 | 0 | 0 | 0 | 25 | [Cd+2] | 8.17 | 112.411 | 0 |  | 0 | 0
1918336 | 0 | 1 | 0 | 0 | 0 | 0 | 0 | 0 | 0 | 0 | 7.85 | 35 | 11.24 | 1 | 20 | 1 | 0 | 0 | 0 | 1 | 0 | 0 | 1 | 0 | 0 | 0 | 0 | 35 | [Cd+2] | 8.54 | 112.411 | 0 |  | 0 | 0
1918336 | 0 | 1 | 0 | 0 | 0 | 0 | 0 | 0 | 0 | 0 | 7.85 | 35 | 11.24 | 1 | 20 | 1 | 0 | 0 | 0 | 1 | 0 | 0 | 1 | 0 | 0 | 0 | 0 | 55 | [Cd+2] | 8.74 | 112.411 | 0 |  | 0 | 0
1918336 | 0 | 1 | 0 | 0 | 0 | 0 | 0 | 0 | 0 | 0 | 7.85 | 35 | 11.24 | 1 | 20 | 1 | 0 | 0 | 0 | 1 | 0 | 0 | 1 | 0 | 0 | 0 | 0 | 70 | [Cd+2] | 8.86 | 112.411 | 0 |  | 0 | 0
1918336 | 0 | 1 | 0 | 0 | 0 | 0 | 0 | 0 | 0 | 0 | 7.85 | 45 | 11.24 | 1 | 20 | 1 | 0 | 0 | 0 | 1 | 0 | 0 | 1 | 0 | 0 | 0 | 0 | 5 | [Cd+2] | 5.71 | 112.411 | 0 |  | 0 | 0
1918336 | 0 | 1 | 0 | 0 | 0 | 0 | 0 | 0 | 0 | 0 | 7.85 | 45 | 11.24 | 1 | 20 | 1 | 0 | 0 | 0 | 1 | 0 | 0 | 1 | 0 | 0 | 0 | 0 | 15 | [Cd+2] | 6.39 | 112.411 | 0 |  | 0 | 0
1918336 | 0 | 1 | 0 | 0 | 0 | 0 | 0 | 0 | 0 | 0 | 7.85 | 45 | 11.24 | 1 | 20 | 1 | 0 | 0 | 0 | 1 | 0 | 0 | 1 | 0 | 0 | 0 | 0 | 25 | [Cd+2] | 6.93 | 112.411 | 0 |  | 0 | 0
1918336 | 0 | 1 | 0 | 0 | 0 | 0 | 0 | 0 | 0 | 0 | 7.85 | 45 | 11.24 | 1 | 20 | 1 | 0 | 0 | 0 | 1 | 0 | 0 | 1 | 0 | 0 | 0 | 0 | 35 | [Cd+2] | 7.19 | 112.411 | 0 |  | 0 | 0
1918336 | 0 | 1 | 0 | 0 | 0 | 0 | 0 | 0 | 0 | 0 | 7.85 | 45 | 11.24 | 1 | 20 | 1 | 0 | 0 | 0 | 1 | 0 | 0 | 1 | 0 | 0 | 0 | 0 | 55 | [Cd+2] | 7.31 | 112.411 | 0 |  | 0 | 0
1918336 | 0 | 1 | 0 | 0 | 0 | 0 | 0 | 0 | 0 | 0 | 7.85 | 45 | 11.24 | 1 | 20 | 1 | 0 | 0 | 0 | 1 | 0 | 0 | 1 | 0 | 0 | 0 | 0 | 70 | [Cd+2] | 7.4 | 112.411 | 0 |  | 0 | 0
1450949 | 0 | 0 | 0 | 0 | 0 | 0 | 0 | 0 | 0 | 1 | 7 | 24.85 | 53.43 | 0.3 | 25.37 | 0 | 0 | 0 | 0 | 1 | 0 | 0 | 0 | 0 | 1 | 0 | 0 | 240 | C1=C(C=C(C(=C1[N+](=O)[O-])O)[N+](=O)[O-])[N+](=O)[O-] | 64.76 | 229.1 | 158 | 1.44 | 1 | 7
1450949 | 0 | 0 | 0 | 0 | 0 | 0 | 0 | 0 | 0 | 1 | 7 | 24.85 | 143.84 | 0.3 | 25.37 | 0 | 0 | 0 | 0 | 1 | 0 | 0 | 0 | 0 | 1 | 0 | 0 | 240 | C1=C(C=C(C(=C1[N+](=O)[O-])O)[N+](=O)[O-])[N+](=O)[O-] | 153.96 | 229.1 | 158 | 1.44 | 1 | 7
1450949 | 0 | 0 | 0 | 0 | 0 | 0 | 0 | 0 | 0 | 1 | 7 | 24.85 | 226.03 | 0.3 | 25.37 | 0 | 0 | 0 | 0 | 1 | 0 | 0 | 0 | 0 | 1 | 0 | 0 | 240 | C1=C(C=C(C(=C1[N+](=O)[O-])O)[N+](=O)[O-])[N+](=O)[O-] | 229.7 | 229.1 | 158 | 1.44 | 1 | 7
1450949 | 0 | 0 | 0 | 0 | 0 | 0 | 0 | 0 | 0 | 1 | 7 | 24.85 | 308.22 | 0.3 | 25.37 | 0 | 0 | 0 | 0 | 1 | 0 | 0 | 0 | 0 | 1 | 0 | 0 | 240 | C1=C(C=C(C(=C1[N+](=O)[O-])O)[N+](=O)[O-])[N+](=O)[O-] | 289.36 | 229.1 | 158 | 1.44 | 1 | 7
1450949 | 0 | 0 | 0 | 0 | 0 | 0 | 0 | 0 | 0 | 1 | 7 | 24.85 | 402.74 | 0.3 | 25.37 | 0 | 0 | 0 | 0 | 1 | 0 | 0 | 0 | 0 | 1 | 0 | 0 | 240 | C1=C(C=C(C(=C1[N+](=O)[O-])O)[N+](=O)[O-])[N+](=O)[O-] | 349.13 | 229.1 | 158 | 1.44 | 1 | 7
1450949 | 0 | 0 | 0 | 0 | 0 | 0 | 0 | 0 | 0 | 1 | 7 | 24.85 | 489.04 | 0.3 | 25.37 | 0 | 0 | 0 | 0 | 1 | 0 | 0 | 0 | 0 | 1 | 0 | 0 | 240 | C1=C(C=C(C(=C1[N+](=O)[O-])O)[N+](=O)[O-])[N+](=O)[O-] | 398.12 | 229.1 | 158 | 1.44 | 1 | 7
1450949 | 0 | 0 | 0 | 0 | 0 | 0 | 0 | 0 | 0 | 1 | 7 | 24.85 | 583.56 | 0.3 | 25.37 | 0 | 0 | 0 | 0 | 1 | 0 | 0 | 0 | 0 | 1 | 0 | 0 | 240 | C1=C(C=C(C(=C1[N+](=O)[O-])O)[N+](=O)[O-])[N+](=O)[O-] | 449.85 | 229.1 | 158 | 1.44 | 1 | 7
1450949 | 0 | 0 | 0 | 0 | 0 | 0 | 0 | 0 | 0 | 1 | 7 | 24.85 | 645.21 | 0.3 | 25.37 | 0 | 0 | 0 | 0 | 1 | 0 | 0 | 0 | 0 | 1 | 0 | 0 | 240 | C1=C(C=C(C(=C1[N+](=O)[O-])O)[N+](=O)[O-])[N+](=O)[O-] | 474.51 | 229.1 | 158 | 1.44 | 1 | 7
1450949 | 0 | 0 | 0 | 0 | 0 | 0 | 0 | 0 | 0 | 1 | 7 | 24.85 | 727.4 | 0.3 | 25.37 | 0 | 0 | 0 | 0 | 1 | 0 | 0 | 0 | 0 | 1 | 0 | 0 | 240 | C1=C(C=C(C(=C1[N+](=O)[O-])O)[N+](=O)[O-])[N+](=O)[O-] | 536.85 | 229.1 | 158 | 1.44 | 1 | 7
1450949 | 0 | 0 | 0 | 0 | 0 | 0 | 0 | 0 | 0 | 1 | 7 | 24.85 | 842.47 | 0.3 | 25.37 | 0 | 0 | 0 | 0 | 1 | 0 | 0 | 0 | 0 | 1 | 0 | 0 | 240 | C1=C(C=C(C(=C1[N+](=O)[O-])O)[N+](=O)[O-])[N+](=O)[O-] | 570 | 229.1 | 158 | 1.44 | 1 | 7
1450949 | 0 | 0 | 0 | 0 | 0 | 0 | 0 | 0 | 0 | 1 | 7 | 24.85 | 1039.7 | 0.3 | 25.37 | 0 | 0 | 0 | 0 | 1 | 0 | 0 | 0 | 0 | 1 | 0 | 0 | 240 | C1=C(C=C(C(=C1[N+](=O)[O-])O)[N+](=O)[O-])[N+](=O)[O-] | 652.14 | 229.1 | 158 | 1.44 | 1 | 7
1450949 | 0 | 0 | 0 | 0 | 0 | 0 | 0 | 0 | 0 | 1 | 7 | 24.85 | 1109.6 | 0.3 | 25.37 | 0 | 0 | 0 | 0 | 1 | 0 | 0 | 0 | 0 | 1 | 0 | 0 | 240 | C1=C(C=C(C(=C1[N+](=O)[O-])O)[N+](=O)[O-])[N+](=O)[O-] | 679.55 | 229.1 | 158 | 1.44 | 1 | 7
1450949 | 0 | 0 | 0 | 0 | 0 | 0 | 0 | 0 | 0 | 1 | 7 | 24.85 | 1257.5 | 0.3 | 25.37 | 0 | 0 | 0 | 0 | 1 | 0 | 0 | 0 | 0 | 1 | 0 | 0 | 240 | C1=C(C=C(C(=C1[N+](=O)[O-])O)[N+](=O)[O-])[N+](=O)[O-] | 713.01 | 229.1 | 158 | 1.44 | 1 | 7
1450949 | 0 | 0 | 0 | 0 | 0 | 0 | 0 | 0 | 0 | 1 | 7 | 24.85 | 1421.9 | 0.3 | 25.37 | 0 | 0 | 0 | 0 | 1 | 0 | 0 | 0 | 0 | 1 | 0 | 0 | 240 | C1=C(C=C(C(=C1[N+](=O)[O-])O)[N+](=O)[O-])[N+](=O)[O-] | 727.87 | 229.1 | 158 | 1.44 | 1 | 7
1450949 | 0 | 0 | 0 | 0 | 0 | 0 | 0 | 0 | 0 | 1 | 7 | 24.85 | 90.41 | 0.3 | 25.37 | 0 | 0 | 0 | 0 | 1 | 0 | 0 | 0 | 0 | 1 | 0 | 0 | 240 | C1=CC(=CC=C1[N+](=O)[O-])O | 57.06 | 139.11 | 66.1 | 1.91 | 1 | 3
1450949 | 0 | 0 | 0 | 0 | 0 | 0 | 0 | 0 | 0 | 1 | 7 | 24.85 | 176.71 | 0.3 | 25.37 | 0 | 0 | 0 | 0 | 1 | 0 | 0 | 0 | 0 | 1 | 0 | 0 | 240 | C1=CC(=CC=C1[N+](=O)[O-])O | 108.72 | 139.11 | 66.1 | 1.91 | 1 | 3
1450949 | 0 | 0 | 0 | 0 | 0 | 0 | 0 | 0 | 0 | 1 | 7 | 24.85 | 238.36 | 0.3 | 25.37 | 0 | 0 | 0 | 0 | 1 | 0 | 0 | 0 | 0 | 1 | 0 | 0 | 240 | C1=CC(=CC=C1[N+](=O)[O-])O | 136.06 | 139.11 | 66.1 | 1.91 | 1 | 3
1450949 | 0 | 0 | 0 | 0 | 0 | 0 | 0 | 0 | 0 | 1 | 7 | 24.85 | 357.53 | 0.3 | 25.37 | 0 | 0 | 0 | 0 | 1 | 0 | 0 | 0 | 0 | 1 | 0 | 0 | 240 | C1=CC(=CC=C1[N+](=O)[O-])O | 185.34 | 139.11 | 66.1 | 1.91 | 1 | 3
1450949 | 0 | 0 | 0 | 0 | 0 | 0 | 0 | 0 | 0 | 1 | 7 | 24.85 | 452.05 | 0.3 | 25.37 | 0 | 0 | 0 | 0 | 1 | 0 | 0 | 0 | 0 | 1 | 0 | 0 | 240 | C1=CC(=CC=C1[N+](=O)[O-])O | 218.32 | 139.11 | 66.1 | 1.91 | 1 | 3
1450949 | 0 | 0 | 0 | 0 | 0 | 0 | 0 | 0 | 0 | 1 | 7 | 24.85 | 587.67 | 0.3 | 25.37 | 0 | 0 | 0 | 0 | 1 | 0 | 0 | 0 | 0 | 1 | 0 | 0 | 240 | C1=CC(=CC=C1[N+](=O)[O-])O | 259.71 | 139.11 | 66.1 | 1.91 | 1 | 3
1450949 | 0 | 0 | 0 | 0 | 0 | 0 | 0 | 0 | 0 | 1 | 7 | 24.85 | 719.18 | 0.3 | 25.37 | 0 | 0 | 0 | 0 | 1 | 0 | 0 | 0 | 0 | 1 | 0 | 0 | 240 | C1=CC(=CC=C1[N+](=O)[O-])O | 303.74 | 139.11 | 66.1 | 1.91 | 1 | 3
1450949 | 0 | 0 | 0 | 0 | 0 | 0 | 0 | 0 | 0 | 1 | 7 | 24.85 | 817.81 | 0.3 | 25.37 | 0 | 0 | 0 | 0 | 1 | 0 | 0 | 0 | 0 | 1 | 0 | 0 | 240 | C1=CC(=CC=C1[N+](=O)[O-])O | 331.41 | 139.11 | 66.1 | 1.91 | 1 | 3
1450949 | 0 | 0 | 0 | 0 | 0 | 0 | 0 | 0 | 0 | 1 | 7 | 24.85 | 978.08 | 0.3 | 25.37 | 0 | 0 | 0 | 0 | 1 | 0 | 0 | 0 | 0 | 1 | 0 | 0 | 240 | C1=CC(=CC=C1[N+](=O)[O-])O | 354.27 | 139.11 | 66.1 | 1.91 | 1 | 3
1450949 | 0 | 0 | 0 | 0 | 0 | 0 | 0 | 0 | 0 | 1 | 7 | 24.85 | 1047.9 | 0.3 | 25.37 | 0 | 0 | 0 | 0 | 1 | 0 | 0 | 0 | 0 | 1 | 0 | 0 | 240 | C1=CC(=CC=C1[N+](=O)[O-])O | 379 | 139.11 | 66.1 | 1.91 | 1 | 3
1450949 | 0 | 0 | 0 | 0 | 0 | 0 | 0 | 0 | 0 | 1 | 7 | 24.85 | 1183.6 | 0.3 | 25.37 | 0 | 0 | 0 | 0 | 1 | 0 | 0 | 0 | 0 | 1 | 0 | 0 | 240 | C1=CC(=CC=C1[N+](=O)[O-])O | 393.6 | 139.11 | 66.1 | 1.91 | 1 | 3
1450949 | 0 | 0 | 0 | 0 | 0 | 0 | 0 | 0 | 0 | 1 | 7 | 24.85 | 1274 | 0.3 | 25.37 | 0 | 0 | 0 | 0 | 1 | 0 | 0 | 0 | 0 | 1 | 0 | 0 | 240 | C1=CC(=CC=C1[N+](=O)[O-])O | 413.16 | 139.11 | 66.1 | 1.91 | 1 | 3
1450949 | 0 | 0 | 0 | 0 | 0 | 0 | 0 | 0 | 0 | 1 | 7 | 24.85 | 1335.6 | 0.3 | 25.37 | 0 | 0 | 0 | 0 | 1 | 0 | 0 | 0 | 0 | 1 | 0 | 0 | 240 | C1=CC(=CC=C1[N+](=O)[O-])O | 427.1 | 139.11 | 66.1 | 1.91 | 1 | 3
1450949 | 0 | 0 | 0 | 0 | 0 | 0 | 0 | 0 | 0 | 1 | 7 | 24.85 | 1454.8 | 0.3 | 25.37 | 0 | 0 | 0 | 0 | 1 | 0 | 0 | 0 | 0 | 1 | 0 | 0 | 240 | C1=CC(=CC=C1[N+](=O)[O-])O | 428.17 | 139.11 | 66.1 | 1.91 | 1 | 3
1921929 | 0 | 1 | 0 | 0 | 0 | 1 | 0 | 0 | 0 | 0 | 7 | 25 | 10 | 2.5 | 21.69 | 0 | 0 | 0 | 0 | 0 | 0 | 0 | 0 | 0 | 0 | 0 | 1 | 1 | CN(C)C1=CC2=C(C=C1)C=C3C=CC(=[N+](C)C)C=C3O2.[Cl-] | 2.99 | 302.8 | 15.5 |  | 0 | 3
1921929 | 0 | 1 | 0 | 0 | 0 | 1 | 0 | 0 | 0 | 0 | 7 | 25 | 10 | 2.5 | 21.69 | 0 | 0 | 0 | 0 | 0 | 0 | 0 | 0 | 0 | 0 | 0 | 1 | 5 | CN(C)C1=CC2=C(C=C1)C=C3C=CC(=[N+](C)C)C=C3O2.[Cl-] | 3.28 | 302.8 | 15.5 |  | 0 | 3
1921929 | 0 | 1 | 0 | 0 | 0 | 1 | 0 | 0 | 0 | 0 | 7 | 25 | 10 | 2.5 | 21.69 | 0 | 0 | 0 | 0 | 0 | 0 | 0 | 0 | 0 | 0 | 0 | 1 | 15 | CN(C)C1=CC2=C(C=C1)C=C3C=CC(=[N+](C)C)C=C3O2.[Cl-] | 3.6 | 302.8 | 15.5 |  | 0 | 3
1921929 | 0 | 1 | 0 | 0 | 0 | 1 | 0 | 0 | 0 | 0 | 7 | 25 | 10 | 2.5 | 21.69 | 0 | 0 | 0 | 0 | 0 | 0 | 0 | 0 | 0 | 0 | 0 | 1 | 30 | CN(C)C1=CC2=C(C=C1)C=C3C=CC(=[N+](C)C)C=C3O2.[Cl-] | 3.75 | 302.8 | 15.5 |  | 0 | 3
1921929 | 0 | 1 | 0 | 0 | 0 | 1 | 0 | 0 | 0 | 0 | 7 | 25 | 10 | 2.5 | 21.69 | 0 | 0 | 0 | 0 | 0 | 0 | 0 | 0 | 0 | 0 | 0 | 1 | 60 | CN(C)C1=CC2=C(C=C1)C=C3C=CC(=[N+](C)C)C=C3O2.[Cl-] | 3.87 | 302.8 | 15.5 |  | 0 | 3
1921929 | 0 | 1 | 0 | 0 | 0 | 1 | 0 | 0 | 0 | 0 | 7 | 25 | 10 | 2.5 | 21.69 | 0 | 0 | 0 | 0 | 0 | 0 | 0 | 0 | 0 | 0 | 0 | 1 | 1 | CN(C)C1=CC=C(C=C1)C(=N)C2=CC=C(C=C2)N(C)C.Cl | 2.9 | 303.8 | 30.3 |  | 2 | 3
1921929 | 0 | 1 | 0 | 0 | 0 | 1 | 0 | 0 | 0 | 0 | 7 | 25 | 10 | 2.5 | 21.69 | 0 | 0 | 0 | 0 | 0 | 0 | 0 | 0 | 0 | 0 | 0 | 1 | 5 | CN(C)C1=CC=C(C=C1)C(=N)C2=CC=C(C=C2)N(C)C.Cl | 3.09 | 303.8 | 30.3 |  | 2 | 3
1921929 | 0 | 1 | 0 | 0 | 0 | 1 | 0 | 0 | 0 | 0 | 7 | 25 | 10 | 2.5 | 21.69 | 0 | 0 | 0 | 0 | 0 | 0 | 0 | 0 | 0 | 0 | 0 | 1 | 15 | CN(C)C1=CC=C(C=C1)C(=N)C2=CC=C(C=C2)N(C)C.Cl | 3.42 | 303.8 | 30.3 |  | 2 | 3
1921929 | 0 | 1 | 0 | 0 | 0 | 1 | 0 | 0 | 0 | 0 | 7 | 25 | 10 | 2.5 | 21.69 | 0 | 0 | 0 | 0 | 0 | 0 | 0 | 0 | 0 | 0 | 0 | 1 | 30 | CN(C)C1=CC=C(C=C1)C(=N)C2=CC=C(C=C2)N(C)C.Cl | 3.68 | 303.8 | 30.3 |  | 2 | 3
1921929 | 0 | 1 | 0 | 0 | 0 | 1 | 0 | 0 | 0 | 0 | 7 | 25 | 10 | 2.5 | 21.69 | 0 | 0 | 0 | 0 | 0 | 0 | 0 | 0 | 0 | 0 | 0 | 1 | 60 | CN(C)C1=CC=C(C=C1)C(=N)C2=CC=C(C=C2)N(C)C.Cl | 3.82 | 303.8 | 30.3 |  | 2 | 3
1921929 | 0 | 1 | 0 | 0 | 0 | 1 | 0 | 0 | 0 | 0 | 7 | 25 | 10 | 2.5 | 21.69 | 0 | 0 | 0 | 0 | 0 | 0 | 0 | 0 | 0 | 0 | 0 | 1 | 1 | CCN(CC)C1=CC=C(C=C1)C(=C2C=CC(=[N+](CC)CC)C=C2)C3=CC=CC=C3.OS(=O)(=O)[O-] | 2.9 | 482.6 | 92.1 |  | 1 | 5
1921929 | 0 | 1 | 0 | 0 | 0 | 1 | 0 | 0 | 0 | 0 | 7 | 25 | 10 | 2.5 | 21.69 | 0 | 0 | 0 | 0 | 0 | 0 | 0 | 0 | 0 | 0 | 0 | 1 | 5 | CCN(CC)C1=CC=C(C=C1)C(=C2C=CC(=[N+](CC)CC)C=C2)C3=CC=CC=C3.OS(=O)(=O)[O-] | 3.36 | 482.6 | 92.1 |  | 1 | 5
1921929 | 0 | 1 | 0 | 0 | 0 | 1 | 0 | 0 | 0 | 0 | 7 | 25 | 10 | 2.5 | 21.69 | 0 | 0 | 0 | 0 | 0 | 0 | 0 | 0 | 0 | 0 | 0 | 1 | 15 | CCN(CC)C1=CC=C(C=C1)C(=C2C=CC(=[N+](CC)CC)C=C2)C3=CC=CC=C3.OS(=O)(=O)[O-] | 3.64 | 482.6 | 92.1 |  | 1 | 5
1921929 | 0 | 1 | 0 | 0 | 0 | 1 | 0 | 0 | 0 | 0 | 7 | 25 | 10 | 2.5 | 21.69 | 0 | 0 | 0 | 0 | 0 | 0 | 0 | 0 | 0 | 0 | 0 | 1 | 30 | CCN(CC)C1=CC=C(C=C1)C(=C2C=CC(=[N+](CC)CC)C=C2)C3=CC=CC=C3.OS(=O)(=O)[O-] | 3.79 | 482.6 | 92.1 |  | 1 | 5
1921929 | 0 | 1 | 0 | 0 | 0 | 1 | 0 | 0 | 0 | 0 | 7 | 25 | 10 | 2.5 | 21.69 | 0 | 0 | 0 | 0 | 0 | 0 | 0 | 0 | 0 | 0 | 0 | 1 | 60 | CCN(CC)C1=CC=C(C=C1)C(=C2C=CC(=[N+](CC)CC)C=C2)C3=CC=CC=C3.OS(=O)(=O)[O-] | 3.91 | 482.6 | 92.1 |  | 1 | 5
1921929 | 0 | 1 | 0 | 0 | 0 | 1 | 0 | 0 | 0 | 0 | 7 | 25 | 10 | 2.5 | 21.69 | 0 | 0 | 0 | 0 | 0 | 0 | 0 | 0 | 0 | 0 | 0 | 1 | 1 | CN(C)C1=CC2=C(C=C1)N=C3C=CC(=[N+](C)C)C=C3S2.[Cl-] | 3.1 | 319.9 | 43.9 |  | 0 | 4
1921929 | 0 | 1 | 0 | 0 | 0 | 1 | 0 | 0 | 0 | 0 | 7 | 25 | 10 | 2.5 | 21.69 | 0 | 0 | 0 | 0 | 0 | 0 | 0 | 0 | 0 | 0 | 0 | 1 | 5 | CN(C)C1=CC2=C(C=C1)N=C3C=CC(=[N+](C)C)C=C3S2.[Cl-] | 3.31 | 319.9 | 43.9 |  | 0 | 4
1921929 | 0 | 1 | 0 | 0 | 0 | 1 | 0 | 0 | 0 | 0 | 7 | 25 | 10 | 2.5 | 21.69 | 0 | 0 | 0 | 0 | 0 | 0 | 0 | 0 | 0 | 0 | 0 | 1 | 15 | CN(C)C1=CC2=C(C=C1)N=C3C=CC(=[N+](C)C)C=C3S2.[Cl-] | 3.52 | 319.9 | 43.9 |  | 0 | 4
1921929 | 0 | 1 | 0 | 0 | 0 | 1 | 0 | 0 | 0 | 0 | 7 | 25 | 10 | 2.5 | 21.69 | 0 | 0 | 0 | 0 | 0 | 0 | 0 | 0 | 0 | 0 | 0 | 1 | 30 | CN(C)C1=CC2=C(C=C1)N=C3C=CC(=[N+](C)C)C=C3S2.[Cl-] | 3.69 | 319.9 | 43.9 |  | 0 | 4
1921929 | 0 | 1 | 0 | 0 | 0 | 1 | 0 | 0 | 0 | 0 | 7 | 25 | 10 | 2.5 | 21.69 | 0 | 0 | 0 | 0 | 0 | 0 | 0 | 0 | 0 | 0 | 0 | 1 | 60 | CN(C)C1=CC2=C(C=C1)N=C3C=CC(=[N+](C)C)C=C3S2.[Cl-] | 3.88 | 319.9 | 43.9 |  | 0 | 4
1820512 | 0 | 0 | 0 | 0 | 0 | 0 | 0 | 0 | 0 | 1 | 3 | 25 | 100 | 0.5 | 36.15 | 1 | 0 | 0 | 0 | 1 | 0 | 0 | 0 | 0 | 0 | 0 | 1 | 1 | [O-][Cr](=O)(=O)O[Cr](=O)(=O)[O-] | 70 | 216 | 0 |  | 0 | 0
1820512 | 0 | 0 | 0 | 0 | 0 | 0 | 0 | 0 | 0 | 1 | 3 | 25 | 100 | 0.5 | 36.15 | 1 | 0 | 0 | 0 | 1 | 0 | 0 | 0 | 0 | 0 | 0 | 1 | 2 | [O-][Cr](=O)(=O)O[Cr](=O)(=O)[O-] | 72 | 216 | 0 |  | 0 | 0
1820512 | 0 | 0 | 0 | 0 | 0 | 0 | 0 | 0 | 0 | 1 | 3 | 25 | 100 | 0.5 | 36.15 | 1 | 0 | 0 | 0 | 1 | 0 | 0 | 0 | 0 | 0 | 0 | 1 | 5 | [O-][Cr](=O)(=O)O[Cr](=O)(=O)[O-] | 73.5 | 216 | 0 |  | 0 | 0
1820512 | 0 | 0 | 0 | 0 | 0 | 0 | 0 | 0 | 0 | 1 | 3 | 25 | 100 | 0.5 | 36.15 | 1 | 0 | 0 | 0 | 1 | 0 | 0 | 0 | 0 | 0 | 0 | 1 | 10 | [O-][Cr](=O)(=O)O[Cr](=O)(=O)[O-] | 74.07 | 216 | 0 |  | 0 | 0
1820512 | 0 | 0 | 0 | 0 | 0 | 0 | 0 | 0 | 0 | 1 | 3 | 25 | 100 | 0.5 | 36.15 | 1 | 0 | 0 | 0 | 1 | 0 | 0 | 0 | 0 | 0 | 0 | 1 | 30 | [O-][Cr](=O)(=O)O[Cr](=O)(=O)[O-] | 74.26 | 216 | 0 |  | 0 | 0
1820512 | 0 | 0 | 0 | 0 | 0 | 0 | 0 | 0 | 0 | 1 | 3 | 25 | 100 | 0.5 | 36.15 | 1 | 0 | 0 | 0 | 1 | 0 | 0 | 0 | 0 | 0 | 0 | 1 | 60 | [O-][Cr](=O)(=O)O[Cr](=O)(=O)[O-] | 74.44 | 216 | 0 |  | 0 | 0
1820512 | 0 | 0 | 0 | 0 | 0 | 0 | 0 | 0 | 0 | 1 | 3 | 25 | 100 | 0.5 | 36.15 | 1 | 0 | 0 | 0 | 1 | 0 | 0 | 0 | 0 | 0 | 0 | 1 | 150 | [O-][Cr](=O)(=O)O[Cr](=O)(=O)[O-] | 74.44 | 216 | 0 |  | 0 | 0
1972979 | 0 | 0 | 1 | 0 | 0 | 0 | 0 | 0 | 0 | 0 | 7 | 25 | 1 | 0.1 | 20.33 | 0 | 0 | 0 | 0 | 0 | 1 | 0 | 0 | 0 | 0 | 0 | 0 | 0.5 | [N+](=O)(O)[O-].[Nd] | 8.89 | 207.26 | 66.1 |  | 1 | 3
1972979 | 0 | 0 | 1 | 0 | 0 | 0 | 0 | 0 | 0 | 0 | 7 | 25 | 1 | 0.1 | 20.33 | 0 | 0 | 0 | 0 | 0 | 1 | 0 | 0 | 0 | 0 | 0 | 0 | 1 | [N+](=O)(O)[O-].[Nd] | 9.37 | 207.26 | 66.1 |  | 1 | 3
1972979 | 0 | 0 | 1 | 0 | 0 | 0 | 0 | 0 | 0 | 0 | 7 | 25 | 1 | 0.1 | 20.33 | 0 | 0 | 0 | 0 | 0 | 1 | 0 | 0 | 0 | 0 | 0 | 0 | 2 | [N+](=O)(O)[O-].[Nd] | 9.73 | 207.26 | 66.1 |  | 1 | 3
1972979 | 0 | 0 | 1 | 0 | 0 | 0 | 0 | 0 | 0 | 0 | 7 | 25 | 1 | 0.1 | 20.33 | 0 | 0 | 0 | 0 | 0 | 1 | 0 | 0 | 0 | 0 | 0 | 0 | 5 | [N+](=O)(O)[O-].[Nd] | 9.68 | 207.26 | 66.1 |  | 1 | 3
1972979 | 0 | 0 | 1 | 0 | 0 | 0 | 0 | 0 | 0 | 0 | 7 | 25 | 1 | 0.1 | 20.33 | 0 | 0 | 0 | 0 | 0 | 1 | 0 | 0 | 0 | 0 | 0 | 0 | 20 | [N+](=O)(O)[O-].[Nd] | 9.82 | 207.26 | 66.1 |  | 1 | 3
1972979 | 0 | 0 | 1 | 0 | 0 | 0 | 0 | 0 | 0 | 0 | 7 | 25 | 1 | 0.1 | 20.33 | 0 | 0 | 0 | 0 | 0 | 1 | 0 | 0 | 0 | 0 | 0 | 0 | 50 | [N+](=O)(O)[O-].[Nd] | 9.96 | 207.26 | 66.1 |  | 1 | 3
1972979 | 0 | 0 | 1 | 0 | 0 | 0 | 0 | 0 | 0 | 0 | 7 | 25 | 1 | 0.1 | 20.33 | 0 | 0 | 0 | 0 | 0 | 1 | 0 | 0 | 0 | 0 | 0 | 0 | 70 | [N+](=O)(O)[O-].[Nd] | 9.99 | 207.26 | 66.1 |  | 1 | 3
1972979 | 0 | 0 | 1 | 0 | 0 | 0 | 0 | 0 | 0 | 0 | 7 | 25 | 1 | 0.1 | 20.33 | 0 | 0 | 0 | 0 | 0 | 1 | 0 | 0 | 0 | 0 | 0 | 0 | 5 | [N+](=O)(O)[O-].[Eu] | 7.84 | 214.98 | 66.1 |  | 1 | 3
1972979 | 0 | 0 | 1 | 0 | 0 | 0 | 0 | 0 | 0 | 0 | 7 | 25 | 1 | 0.1 | 20.33 | 0 | 0 | 0 | 0 | 0 | 1 | 0 | 0 | 0 | 0 | 0 | 0 | 10 | [N+](=O)(O)[O-].[Eu] | 8.81 | 214.98 | 66.1 |  | 1 | 3
1972979 | 0 | 0 | 1 | 0 | 0 | 0 | 0 | 0 | 0 | 0 | 7 | 25 | 1 | 0.1 | 20.33 | 0 | 0 | 0 | 0 | 0 | 1 | 0 | 0 | 0 | 0 | 0 | 0 | 30 | [N+](=O)(O)[O-].[Eu] | 9.58 | 214.98 | 66.1 |  | 1 | 3
1972979 | 0 | 0 | 1 | 0 | 0 | 0 | 0 | 0 | 0 | 0 | 7 | 25 | 1 | 0.1 | 20.33 | 0 | 0 | 0 | 0 | 0 | 1 | 0 | 0 | 0 | 0 | 0 | 0 | 70 | [N+](=O)(O)[O-].[Eu] | 9.61 | 214.98 | 66.1 |  | 1 | 3
1972979 | 0 | 0 | 1 | 0 | 0 | 0 | 0 | 0 | 0 | 0 | 7 | 25 | 1 | 0.1 | 20.33 | 0 | 0 | 0 | 0 | 0 | 1 | 0 | 0 | 0 | 0 | 0 | 0 | 100 | [N+](=O)(O)[O-].[Eu] | 9.99 | 214.98 | 66.1 |  | 1 | 3
1961426 | 0 | 0 | 0 | 0 | 0 | 0 | 0 | 0 | 0 | 0 | 7 | 25 | 10 | 2 | 24.44 | 0 | 0 | 0 | 0 | 1 | 0 | 0 | 0 | 1 | 0 | 0 | 0 | 1 | [Sr+2] | 0.78 | 87.62 | 0 |  | 0 | 0
1961426 | 0 | 0 | 0 | 0 | 0 | 0 | 0 | 0 | 0 | 0 | 7 | 25 | 10 | 2 | 24.44 | 0 | 0 | 0 | 0 | 1 | 0 | 0 | 0 | 1 | 0 | 0 | 0 | 2 | [Sr+2] | 1.46 | 87.62 | 0 |  | 0 | 0
1961426 | 0 | 0 | 0 | 0 | 0 | 0 | 0 | 0 | 0 | 0 | 7 | 25 | 10 | 2 | 24.44 | 0 | 0 | 0 | 0 | 1 | 0 | 0 | 0 | 1 | 0 | 0 | 0 | 10 | [Sr+2] | 2.1 | 87.62 | 0 |  | 0 | 0
1961426 | 0 | 0 | 0 | 0 | 0 | 0 | 0 | 0 | 0 | 0 | 7 | 25 | 10 | 2 | 24.44 | 0 | 0 | 0 | 0 | 1 | 0 | 0 | 0 | 1 | 0 | 0 | 0 | 30 | [Sr+2] | 3.68 | 87.62 | 0 |  | 0 | 0
1961426 | 0 | 0 | 0 | 0 | 0 | 0 | 0 | 0 | 0 | 0 | 7 | 25 | 10 | 2 | 24.44 | 0 | 0 | 0 | 0 | 1 | 0 | 0 | 0 | 1 | 0 | 0 | 0 | 60 | [Sr+2] | 4.92 | 87.62 | 0 |  | 0 | 0
1961426 | 0 | 0 | 0 | 0 | 0 | 0 | 0 | 0 | 0 | 0 | 7 | 25 | 10 | 2 | 24.44 | 0 | 0 | 0 | 0 | 1 | 0 | 0 | 0 | 1 | 0 | 0 | 0 | 120 | [Sr+2] | 4.96 | 87.62 | 0 |  | 0 | 0
1961426 | 0 | 0 | 0 | 0 | 0 | 0 | 0 | 0 | 0 | 0 | 7 | 25 | 10 | 2 | 24.44 | 0 | 0 | 0 | 0 | 1 | 0 | 0 | 0 | 1 | 0 | 0 | 0 | 180 | [Sr+2] | 4.84 | 87.62 | 0 |  | 0 | 0
1961426 | 0 | 0 | 0 | 0 | 0 | 0 | 0 | 0 | 0 | 0 | 7 | 25 | 10 | 2 | 24.44 | 0 | 0 | 0 | 0 | 1 | 0 | 0 | 0 | 1 | 0 | 0 | 0 | 240 | [Sr+2] | 4.86 | 87.62 | 0 |  | 0 | 0
1892584 | 0 | 0 | 0 | 0 | 0 | 0 | 0 | 0 | 0 | 1 | 4 | 25 | 10 | 1 | 27.79 | 0 | 0 | 0 | 0 | 1 | 0 | 0 | 0 | 0 | 0 | 1 | 0 | 1 | [Sr+2] | 3.67 | 87.62 | 0 |  | 0 | 0
1892584 | 0 | 0 | 0 | 0 | 0 | 0 | 0 | 0 | 0 | 1 | 4 | 25 | 10 | 1 | 27.79 | 0 | 0 | 0 | 0 | 1 | 0 | 0 | 0 | 0 | 0 | 1 | 0 | 5 | [Sr+2] | 5.25 | 87.62 | 0 |  | 0 | 0
1892584 | 0 | 0 | 0 | 0 | 0 | 0 | 0 | 0 | 0 | 1 | 4 | 25 | 10 | 1 | 27.79 | 0 | 0 | 0 | 0 | 1 | 0 | 0 | 0 | 0 | 0 | 1 | 0 | 10 | [Sr+2] | 7.7 | 87.62 | 0 |  | 0 | 0
1892584 | 0 | 0 | 0 | 0 | 0 | 0 | 0 | 0 | 0 | 1 | 4 | 25 | 10 | 1 | 27.79 | 0 | 0 | 0 | 0 | 1 | 0 | 0 | 0 | 0 | 0 | 1 | 0 | 15 | [Sr+2] | 8.5 | 87.62 | 0 |  | 0 | 0
1892584 | 0 | 0 | 0 | 0 | 0 | 0 | 0 | 0 | 0 | 1 | 4 | 25 | 10 | 1 | 27.79 | 0 | 0 | 0 | 0 | 1 | 0 | 0 | 0 | 0 | 0 | 1 | 0 | 20 | [Sr+2] | 9.26 | 87.62 | 0 |  | 0 | 0
1892584 | 0 | 0 | 0 | 0 | 0 | 0 | 0 | 0 | 0 | 1 | 4 | 25 | 10 | 1 | 27.79 | 0 | 0 | 0 | 0 | 1 | 0 | 0 | 0 | 0 | 0 | 1 | 0 | 25 | [Sr+2] | 9.52 | 87.62 | 0 |  | 0 | 0
1892584 | 0 | 0 | 0 | 0 | 0 | 0 | 0 | 0 | 0 | 1 | 4 | 25 | 10 | 1 | 27.79 | 0 | 0 | 0 | 0 | 1 | 0 | 0 | 0 | 0 | 0 | 1 | 0 | 30 | [Sr+2] | 9.43 | 87.62 | 0 |  | 0 | 0
1892584 | 0 | 0 | 0 | 0 | 0 | 0 | 0 | 0 | 0 | 1 | 4 | 25 | 10 | 1 | 27.79 | 0 | 0 | 0 | 0 | 1 | 0 | 0 | 0 | 0 | 0 | 1 | 0 | 40 | [Sr+2] | 9.4 | 87.62 | 0 |  | 0 | 0
1892584 | 0 | 0 | 0 | 0 | 0 | 0 | 0 | 0 | 0 | 1 | 4 | 25 | 10 | 1 | 27.79 | 0 | 0 | 0 | 0 | 1 | 0 | 0 | 0 | 0 | 0 | 1 | 0 | 60 | [Sr+2] | 9.53 | 87.62 | 0 |  | 0 | 0
2333905 | 0 | 0 | 0 | 0 | 0 | 0 | 0 | 1 | 0 | 1 | 6 | 25 | 11.7 | 0.5 | 27.05 | 1 | 0 | 0 | 0 | 1 | 0 | 0 | 0 | 0 | 1 | 0 | 0 | 10 | [Cr+6] | 0.012 | 52 | 0 |  | 0 | 0
2333905 | 0 | 0 | 0 | 0 | 0 | 0 | 0 | 1 | 0 | 1 | 6 | 25 | 11.7 | 0.5 | 27.05 | 1 | 0 | 0 | 0 | 1 | 0 | 0 | 0 | 0 | 1 | 0 | 0 | 240 | [Cr+6] | 0.023 | 52 | 0 |  | 0 | 0
2333905 | 0 | 0 | 0 | 0 | 0 | 0 | 0 | 1 | 0 | 1 | 6 | 25 | 198.2 | 0.5 | 27.05 | 1 | 0 | 0 | 0 | 1 | 0 | 0 | 0 | 0 | 1 | 0 | 0 | 60 | [Cr+6] | 32.19 | 52 | 0 |  | 0 | 0
2333905 | 0 | 0 | 0 | 0 | 0 | 0 | 0 | 1 | 0 | 1 | 6 | 25 | 198.2 | 0.5 | 27.05 | 1 | 0 | 0 | 0 | 1 | 0 | 0 | 0 | 0 | 1 | 0 | 0 | 180 | [Cr+6] | 55.34 | 52 | 0 |  | 0 | 0
2333905 | 0 | 0 | 0 | 0 | 0 | 0 | 0 | 1 | 0 | 1 | 6 | 25 | 198.2 | 0.5 | 27.05 | 1 | 0 | 0 | 0 | 1 | 0 | 0 | 0 | 0 | 1 | 0 | 0 | 300 | [Cr+6] | 63.01 | 52 | 0 |  | 0 | 0
2333905 | 0 | 0 | 0 | 0 | 0 | 0 | 0 | 1 | 0 | 1 | 6 | 25 | 198.2 | 0.5 | 27.05 | 1 | 0 | 0 | 0 | 1 | 0 | 0 | 0 | 0 | 1 | 0 | 0 | 480 | [Cr+6] | 66.41 | 52 | 0 |  | 0 | 0
1848579 | 0 | 0 | 0 | 0 | 0 | 1 | 0 | 0 | 0 | 0 | 7 | 25 | 50 | 3 | 20.56 | 0 | 0 | 0 | 0 | 1 | 0 | 0 | 0 | 1 | 0 | 0 | 0 | 60 | [O-][Cr](=O)(=O)O[Cr](=O)(=O)[O-] | 13.21 | 216 | 0 |  | 0 | 0
1848579 | 0 | 0 | 0 | 0 | 0 | 1 | 0 | 0 | 0 | 0 | 7 | 25 | 50 | 3 | 20.56 | 0 | 0 | 0 | 0 | 1 | 0 | 0 | 0 | 1 | 0 | 0 | 0 | 85 | [O-][Cr](=O)(=O)O[Cr](=O)(=O)[O-] | 19.62 | 216 | 0 |  | 0 | 0
1848579 | 0 | 0 | 0 | 0 | 0 | 1 | 0 | 0 | 0 | 0 | 7 | 25 | 50 | 3 | 20.56 | 0 | 0 | 0 | 0 | 1 | 0 | 0 | 0 | 1 | 0 | 0 | 0 | 115 | [O-][Cr](=O)(=O)O[Cr](=O)(=O)[O-] | 25.39 | 216 | 0 |  | 0 | 0
1848579 | 0 | 0 | 0 | 0 | 0 | 1 | 0 | 0 | 0 | 0 | 7 | 25 | 50 | 3 | 20.56 | 0 | 0 | 0 | 0 | 1 | 0 | 0 | 0 | 1 | 0 | 0 | 0 | 180 | [O-][Cr](=O)(=O)O[Cr](=O)(=O)[O-] | 27.31 | 216 | 0 |  | 0 | 0
1848579 | 0 | 0 | 0 | 0 | 0 | 1 | 0 | 0 | 0 | 0 | 7 | 25 | 50 | 3 | 20.56 | 0 | 0 | 0 | 0 | 1 | 0 | 0 | 0 | 1 | 0 | 0 | 0 | 240 | [O-][Cr](=O)(=O)O[Cr](=O)(=O)[O-] | 28.59 | 216 | 0 |  | 0 | 0
1848579 | 0 | 0 | 0 | 0 | 0 | 1 | 0 | 0 | 0 | 0 | 7 | 25 | 50 | 3 | 20.56 | 0 | 0 | 0 | 0 | 1 | 0 | 0 | 0 | 1 | 0 | 0 | 0 | 415 | [O-][Cr](=O)(=O)O[Cr](=O)(=O)[O-] | 31.15 | 216 | 0 |  | 0 | 0
1848579 | 0 | 0 | 0 | 0 | 0 | 1 | 0 | 0 | 0 | 0 | 7 | 25 | 50 | 3 | 20.56 | 0 | 0 | 0 | 0 | 1 | 0 | 0 | 0 | 1 | 0 | 0 | 0 | 475 | [O-][Cr](=O)(=O)O[Cr](=O)(=O)[O-] | 32.44 | 216 | 0 |  | 0 | 0
1848579 | 0 | 0 | 0 | 0 | 0 | 1 | 0 | 0 | 0 | 0 | 7 | 25 | 100 | 3 | 20.56 | 0 | 0 | 0 | 0 | 1 | 0 | 0 | 0 | 1 | 0 | 0 | 0 | 50 | [O-][Cr](=O)(=O)O[Cr](=O)(=O)[O-] | 22.18 | 216 | 0 |  | 0 | 0
1848579 | 0 | 0 | 0 | 0 | 0 | 1 | 0 | 0 | 0 | 0 | 7 | 25 | 100 | 3 | 20.56 | 0 | 0 | 0 | 0 | 1 | 0 | 0 | 0 | 1 | 0 | 0 | 0 | 60 | [O-][Cr](=O)(=O)O[Cr](=O)(=O)[O-] | 26.67 | 216 | 0 |  | 0 | 0
1848579 | 0 | 0 | 0 | 0 | 0 | 1 | 0 | 0 | 0 | 0 | 7 | 25 | 100 | 3 | 20.56 | 0 | 0 | 0 | 0 | 1 | 0 | 0 | 0 | 1 | 0 | 0 | 0 | 90 | [O-][Cr](=O)(=O)O[Cr](=O)(=O)[O-] | 35.64 | 216 | 0 |  | 0 | 0
1848579 | 0 | 0 | 0 | 0 | 0 | 1 | 0 | 0 | 0 | 0 | 7 | 25 | 100 | 3 | 20.56 | 0 | 0 | 0 | 0 | 1 | 0 | 0 | 0 | 1 | 0 | 0 | 0 | 120 | [O-][Cr](=O)(=O)O[Cr](=O)(=O)[O-] | 43.97 | 216 | 0 |  | 0 | 0
1848579 | 0 | 0 | 0 | 0 | 0 | 1 | 0 | 0 | 0 | 0 | 7 | 25 | 100 | 3 | 20.56 | 0 | 0 | 0 | 0 | 1 | 0 | 0 | 0 | 1 | 0 | 0 | 0 | 180 | [O-][Cr](=O)(=O)O[Cr](=O)(=O)[O-] | 49.1 | 216 | 0 |  | 0 | 0
1848579 | 0 | 0 | 0 | 0 | 0 | 1 | 0 | 0 | 0 | 0 | 7 | 25 | 100 | 3 | 20.56 | 0 | 0 | 0 | 0 | 1 | 0 | 0 | 0 | 1 | 0 | 0 | 0 | 240 | [O-][Cr](=O)(=O)O[Cr](=O)(=O)[O-] | 51.03 | 216 | 0 |  | 0 | 0
1848579 | 0 | 0 | 0 | 0 | 0 | 1 | 0 | 0 | 0 | 0 | 7 | 25 | 100 | 3 | 20.56 | 0 | 0 | 0 | 0 | 1 | 0 | 0 | 0 | 1 | 0 | 0 | 0 | 415 | [O-][Cr](=O)(=O)O[Cr](=O)(=O)[O-] | 52.31 | 216 | 0 |  | 0 | 0
1848579 | 0 | 0 | 0 | 0 | 0 | 1 | 0 | 0 | 0 | 0 | 7 | 25 | 100 | 3 | 20.56 | 0 | 0 | 0 | 0 | 1 | 0 | 0 | 0 | 1 | 0 | 0 | 0 | 475 | [O-][Cr](=O)(=O)O[Cr](=O)(=O)[O-] | 52.95 | 216 | 0 |  | 0 | 0
1848579 | 0 | 0 | 0 | 0 | 0 | 1 | 0 | 0 | 0 | 0 | 7 | 25 | 200 | 3 | 20.56 | 0 | 0 | 0 | 0 | 1 | 0 | 0 | 0 | 1 | 0 | 0 | 0 | 40 | [O-][Cr](=O)(=O)O[Cr](=O)(=O)[O-] | 34.36 | 216 | 0 |  | 0 | 0
1848579 | 0 | 0 | 0 | 0 | 0 | 1 | 0 | 0 | 0 | 0 | 7 | 25 | 200 | 3 | 20.56 | 0 | 0 | 0 | 0 | 1 | 0 | 0 | 0 | 1 | 0 | 0 | 0 | 50 | [O-][Cr](=O)(=O)O[Cr](=O)(=O)[O-] | 44.62 | 216 | 0 |  | 0 | 0
1848579 | 0 | 0 | 0 | 0 | 0 | 1 | 0 | 0 | 0 | 0 | 7 | 25 | 200 | 3 | 20.56 | 0 | 0 | 0 | 0 | 1 | 0 | 0 | 0 | 1 | 0 | 0 | 0 | 60 | [O-][Cr](=O)(=O)O[Cr](=O)(=O)[O-] | 52.31 | 216 | 0 |  | 0 | 0
1848579 | 0 | 0 | 0 | 0 | 0 | 1 | 0 | 0 | 0 | 0 | 7 | 25 | 200 | 3 | 20.56 | 0 | 0 | 0 | 0 | 1 | 0 | 0 | 0 | 1 | 0 | 0 | 0 | 90 | [O-][Cr](=O)(=O)O[Cr](=O)(=O)[O-] | 77.95 | 216 | 0 |  | 0 | 0
1848579 | 0 | 0 | 0 | 0 | 0 | 1 | 0 | 0 | 0 | 0 | 7 | 25 | 200 | 3 | 20.56 | 0 | 0 | 0 | 0 | 1 | 0 | 0 | 0 | 1 | 0 | 0 | 0 | 120 | [O-][Cr](=O)(=O)O[Cr](=O)(=O)[O-] | 88.21 | 216 | 0 |  | 0 | 0
1848579 | 0 | 0 | 0 | 0 | 0 | 1 | 0 | 0 | 0 | 0 | 7 | 25 | 200 | 3 | 20.56 | 0 | 0 | 0 | 0 | 1 | 0 | 0 | 0 | 1 | 0 | 0 | 0 | 180 | [O-][Cr](=O)(=O)O[Cr](=O)(=O)[O-] | 95.9 | 216 | 0 |  | 0 | 0
1848579 | 0 | 0 | 0 | 0 | 0 | 1 | 0 | 0 | 0 | 0 | 7 | 25 | 200 | 3 | 20.56 | 0 | 0 | 0 | 0 | 1 | 0 | 0 | 0 | 1 | 0 | 0 | 0 | 240 | [O-][Cr](=O)(=O)O[Cr](=O)(=O)[O-] | 101.67 | 216 | 0 |  | 0 | 0
1848579 | 0 | 0 | 0 | 0 | 0 | 1 | 0 | 0 | 0 | 0 | 7 | 25 | 200 | 3 | 20.56 | 0 | 0 | 0 | 0 | 1 | 0 | 0 | 0 | 1 | 0 | 0 | 0 | 415 | [O-][Cr](=O)(=O)O[Cr](=O)(=O)[O-] | 102.31 | 216 | 0 |  | 0 | 0
1848579 | 0 | 0 | 0 | 0 | 0 | 1 | 0 | 0 | 0 | 0 | 7 | 25 | 200 | 3 | 20.56 | 0 | 0 | 0 | 0 | 1 | 0 | 0 | 0 | 1 | 0 | 0 | 0 | 480 | [O-][Cr](=O)(=O)O[Cr](=O)(=O)[O-] | 103.59 | 216 | 0 |  | 0 | 0
1848579 | 0 | 0 | 0 | 0 | 0 | 1 | 0 | 0 | 0 | 0 | 7 | 25 | 300 | 3 | 20.56 | 0 | 0 | 0 | 0 | 1 | 0 | 0 | 0 | 1 | 0 | 0 | 0 | 50 | [O-][Cr](=O)(=O)O[Cr](=O)(=O)[O-] | 61.28 | 216 | 0 |  | 0 | 0
1848579 | 0 | 0 | 0 | 0 | 0 | 1 | 0 | 0 | 0 | 0 | 7 | 25 | 300 | 3 | 20.56 | 0 | 0 | 0 | 0 | 1 | 0 | 0 | 0 | 1 | 0 | 0 | 0 | 60 | [O-][Cr](=O)(=O)O[Cr](=O)(=O)[O-] | 74.1 | 216 | 0 |  | 0 | 0
1848579 | 0 | 0 | 0 | 0 | 0 | 1 | 0 | 0 | 0 | 0 | 7 | 25 | 300 | 3 | 20.56 | 0 | 0 | 0 | 0 | 1 | 0 | 0 | 0 | 1 | 0 | 0 | 0 | 90 | [O-][Cr](=O)(=O)O[Cr](=O)(=O)[O-] | 98.46 | 216 | 0 |  | 0 | 0
1848579 | 0 | 0 | 0 | 0 | 0 | 1 | 0 | 0 | 0 | 0 | 7 | 25 | 300 | 3 | 20.56 | 0 | 0 | 0 | 0 | 1 | 0 | 0 | 0 | 1 | 0 | 0 | 0 | 120 | [O-][Cr](=O)(=O)O[Cr](=O)(=O)[O-] | 121.54 | 216 | 0 |  | 0 | 0
1848579 | 0 | 0 | 0 | 0 | 0 | 1 | 0 | 0 | 0 | 0 | 7 | 25 | 300 | 3 | 20.56 | 0 | 0 | 0 | 0 | 1 | 0 | 0 | 0 | 1 | 0 | 0 | 0 | 180 | [O-][Cr](=O)(=O)O[Cr](=O)(=O)[O-] | 131.79 | 216 | 0 |  | 0 | 0
1848579 | 0 | 0 | 0 | 0 | 0 | 1 | 0 | 0 | 0 | 0 | 7 | 25 | 300 | 3 | 20.56 | 0 | 0 | 0 | 0 | 1 | 0 | 0 | 0 | 1 | 0 | 0 | 0 | 240 | [O-][Cr](=O)(=O)O[Cr](=O)(=O)[O-] | 134.36 | 216 | 0 |  | 0 | 0
1848579 | 0 | 0 | 0 | 0 | 0 | 1 | 0 | 0 | 0 | 0 | 7 | 25 | 300 | 3 | 20.56 | 0 | 0 | 0 | 0 | 1 | 0 | 0 | 0 | 1 | 0 | 0 | 0 | 415 | [O-][Cr](=O)(=O)O[Cr](=O)(=O)[O-] | 141.41 | 216 | 0 |  | 0 | 0
1848579 | 0 | 0 | 0 | 0 | 0 | 1 | 0 | 0 | 0 | 0 | 7 | 25 | 300 | 3 | 20.56 | 0 | 0 | 0 | 0 | 1 | 0 | 0 | 0 | 1 | 0 | 0 | 0 | 480 | [O-][Cr](=O)(=O)O[Cr](=O)(=O)[O-] | 143.97 | 216 | 0 |  | 0 | 0
1848579 | 0 | 0 | 0 | 0 | 0 | 1 | 0 | 0 | 0 | 0 | 7 | 25 | 400 | 3 | 20.56 | 0 | 0 | 0 | 0 | 1 | 0 | 0 | 0 | 1 | 0 | 0 | 0 | 40 | [O-][Cr](=O)(=O)O[Cr](=O)(=O)[O-] | 57.44 | 216 | 0 |  | 0 | 0
1848579 | 0 | 0 | 0 | 0 | 0 | 1 | 0 | 0 | 0 | 0 | 7 | 25 | 400 | 3 | 20.56 | 0 | 0 | 0 | 0 | 1 | 0 | 0 | 0 | 1 | 0 | 0 | 0 | 50 | [O-][Cr](=O)(=O)O[Cr](=O)(=O)[O-] | 71.54 | 216 | 0 |  | 0 | 0
1848579 | 0 | 0 | 0 | 0 | 0 | 1 | 0 | 0 | 0 | 0 | 7 | 25 | 400 | 3 | 20.56 | 0 | 0 | 0 | 0 | 1 | 0 | 0 | 0 | 1 | 0 | 0 | 0 | 60 | [O-][Cr](=O)(=O)O[Cr](=O)(=O)[O-] | 90.77 | 216 | 0 |  | 0 | 0
1848579 | 0 | 0 | 0 | 0 | 0 | 1 | 0 | 0 | 0 | 0 | 7 | 25 | 400 | 3 | 20.56 | 0 | 0 | 0 | 0 | 1 | 0 | 0 | 0 | 1 | 0 | 0 | 0 | 90 | [O-][Cr](=O)(=O)O[Cr](=O)(=O)[O-] | 119.62 | 216 | 0 |  | 0 | 0
1848579 | 0 | 0 | 0 | 0 | 0 | 1 | 0 | 0 | 0 | 0 | 7 | 25 | 400 | 3 | 20.56 | 0 | 0 | 0 | 0 | 1 | 0 | 0 | 0 | 1 | 0 | 0 | 0 | 120 | [O-][Cr](=O)(=O)O[Cr](=O)(=O)[O-] | 145.26 | 216 | 0 |  | 0 | 0
1848579 | 0 | 0 | 0 | 0 | 0 | 1 | 0 | 0 | 0 | 0 | 7 | 25 | 400 | 3 | 20.56 | 0 | 0 | 0 | 0 | 1 | 0 | 0 | 0 | 1 | 0 | 0 | 0 | 240 | [O-][Cr](=O)(=O)O[Cr](=O)(=O)[O-] | 165.77 | 216 | 0 |  | 0 | 0
1848579 | 0 | 0 | 0 | 0 | 0 | 1 | 0 | 0 | 0 | 0 | 7 | 25 | 400 | 3 | 20.56 | 0 | 0 | 0 | 0 | 1 | 0 | 0 | 0 | 1 | 0 | 0 | 0 | 415 | [O-][Cr](=O)(=O)O[Cr](=O)(=O)[O-] | 172.82 | 216 | 0 |  | 0 | 0
1848579 | 0 | 0 | 0 | 0 | 0 | 1 | 0 | 0 | 0 | 0 | 7 | 25 | 400 | 3 | 20.56 | 0 | 0 | 0 | 0 | 1 | 0 | 0 | 0 | 1 | 0 | 0 | 0 | 480 | [O-][Cr](=O)(=O)O[Cr](=O)(=O)[O-] | 176.67 | 216 | 0 |  | 0 | 0
1848579 | 0 | 0 | 0 | 0 | 0 | 1 | 0 | 0 | 0 | 0 | 7 | 25 | 500 | 3 | 20.56 | 0 | 0 | 0 | 0 | 1 | 0 | 0 | 0 | 1 | 0 | 0 | 0 | 20 | [O-][Cr](=O)(=O)O[Cr](=O)(=O)[O-] | 36.92 | 216 | 0 |  | 0 | 0
1848579 | 0 | 0 | 0 | 0 | 0 | 1 | 0 | 0 | 0 | 0 | 7 | 25 | 500 | 3 | 20.56 | 0 | 0 | 0 | 0 | 1 | 0 | 0 | 0 | 1 | 0 | 0 | 0 | 30 | [O-][Cr](=O)(=O)O[Cr](=O)(=O)[O-] | 55.13 | 216 | 0 |  | 0 | 0
1848579 | 0 | 0 | 0 | 0 | 0 | 1 | 0 | 0 | 0 | 0 | 7 | 25 | 500 | 3 | 20.56 | 0 | 0 | 0 | 0 | 1 | 0 | 0 | 0 | 1 | 0 | 0 | 0 | 40 | [O-][Cr](=O)(=O)O[Cr](=O)(=O)[O-] | 74.74 | 216 | 0 |  | 0 | 0
1848579 | 0 | 0 | 0 | 0 | 0 | 1 | 0 | 0 | 0 | 0 | 7 | 25 | 500 | 3 | 20.56 | 0 | 0 | 0 | 0 | 1 | 0 | 0 | 0 | 1 | 0 | 0 | 0 | 50 | [O-][Cr](=O)(=O)O[Cr](=O)(=O)[O-] | 93.97 | 216 | 0 |  | 0 | 0
1848579 | 0 | 0 | 0 | 0 | 0 | 1 | 0 | 0 | 0 | 0 | 7 | 25 | 500 | 3 | 20.56 | 0 | 0 | 0 | 0 | 1 | 0 | 0 | 0 | 1 | 0 | 0 | 0 | 60 | [O-][Cr](=O)(=O)O[Cr](=O)(=O)[O-] | 114.49 | 216 | 0 |  | 0 | 0
1848579 | 0 | 0 | 0 | 0 | 0 | 1 | 0 | 0 | 0 | 0 | 7 | 25 | 500 | 3 | 20.56 | 0 | 0 | 0 | 0 | 1 | 0 | 0 | 0 | 1 | 0 | 0 | 0 | 90 | [O-][Cr](=O)(=O)O[Cr](=O)(=O)[O-] | 135 | 216 | 0 |  | 0 | 0
1848579 | 0 | 0 | 0 | 0 | 0 | 1 | 0 | 0 | 0 | 0 | 7 | 25 | 500 | 3 | 20.56 | 0 | 0 | 0 | 0 | 1 | 0 | 0 | 0 | 1 | 0 | 0 | 0 | 120 | [O-][Cr](=O)(=O)O[Cr](=O)(=O)[O-] | 149.1 | 216 | 0 |  | 0 | 0
1848579 | 0 | 0 | 0 | 0 | 0 | 1 | 0 | 0 | 0 | 0 | 7 | 25 | 500 | 3 | 20.56 | 0 | 0 | 0 | 0 | 1 | 0 | 0 | 0 | 1 | 0 | 0 | 0 | 180 | [O-][Cr](=O)(=O)O[Cr](=O)(=O)[O-] | 163.85 | 216 | 0 |  | 0 | 0
1848579 | 0 | 0 | 0 | 0 | 0 | 1 | 0 | 0 | 0 | 0 | 7 | 25 | 500 | 3 | 20.56 | 0 | 0 | 0 | 0 | 1 | 0 | 0 | 0 | 1 | 0 | 0 | 0 | 415 | [O-][Cr](=O)(=O)O[Cr](=O)(=O)[O-] | 182.44 | 216 | 0 |  | 0 | 0
1848579 | 0 | 0 | 0 | 0 | 0 | 1 | 0 | 0 | 0 | 0 | 7 | 25 | 500 | 3 | 20.56 | 0 | 0 | 0 | 0 | 1 | 0 | 0 | 0 | 1 | 0 | 0 | 0 | 475 | [O-][Cr](=O)(=O)O[Cr](=O)(=O)[O-] | 192.69 | 216 | 0 |  | 0 | 0
1504610 | 0 | 0 | 1 | 0 | 0 | 0 | 0 | 0 | 0 | 0 | 7 | 25 | 40 | 0.17 | 46.01 | 0 | 0 | 0 | 0 | 0 | 1 | 0 | 0 | 0 | 0 | 0 | 0 | 5 | C[C@@]1([C@H]2C[C@H]3[C@@H](C(=O)C(=C([C@]3(C(=O)C2=C(C4=C1C=CC=C4O)O)O)O)C(=O)N)N(C)C)O | 41.98 | 444.4 | 182 | -1.37 | 6 | 9
1504610 | 0 | 0 | 1 | 0 | 0 | 0 | 0 | 0 | 0 | 0 | 7 | 25 | 40 | 0.17 | 46.01 | 0 | 0 | 0 | 0 | 0 | 1 | 0 | 0 | 0 | 0 | 0 | 0 | 10 | C[C@@]1([C@H]2C[C@H]3[C@@H](C(=O)C(=C([C@]3(C(=O)C2=C(C4=C1C=CC=C4O)O)O)O)C(=O)N)N(C)C)O | 63.21 | 444.4 | 182 | -1.37 | 6 | 9
1504610 | 0 | 0 | 1 | 0 | 0 | 0 | 0 | 0 | 0 | 0 | 7 | 25 | 40 | 0.17 | 46.01 | 0 | 0 | 0 | 0 | 0 | 1 | 0 | 0 | 0 | 0 | 0 | 0 | 15 | C[C@@]1([C@H]2C[C@H]3[C@@H](C(=O)C(=C([C@]3(C(=O)C2=C(C4=C1C=CC=C4O)O)O)O)C(=O)N)N(C)C)O | 82.47 | 444.4 | 182 | -1.37 | 6 | 9
1504610 | 0 | 0 | 1 | 0 | 0 | 0 | 0 | 0 | 0 | 0 | 7 | 25 | 40 | 0.17 | 46.01 | 0 | 0 | 0 | 0 | 0 | 1 | 0 | 0 | 0 | 0 | 0 | 0 | 20 | C[C@@]1([C@H]2C[C@H]3[C@@H](C(=O)C(=C([C@]3(C(=O)C2=C(C4=C1C=CC=C4O)O)O)O)C(=O)N)N(C)C)O | 100.25 | 444.4 | 182 | -1.37 | 6 | 9
1504610 | 0 | 0 | 1 | 0 | 0 | 0 | 0 | 0 | 0 | 0 | 7 | 25 | 40 | 0.17 | 46.01 | 0 | 0 | 0 | 0 | 0 | 1 | 0 | 0 | 0 | 0 | 0 | 0 | 25 | C[C@@]1([C@H]2C[C@H]3[C@@H](C(=O)C(=C([C@]3(C(=O)C2=C(C4=C1C=CC=C4O)O)O)O)C(=O)N)N(C)C)O | 115.56 | 444.4 | 182 | -1.37 | 6 | 9
1504610 | 0 | 0 | 1 | 0 | 0 | 0 | 0 | 0 | 0 | 0 | 7 | 25 | 40 | 0.17 | 46.01 | 0 | 0 | 0 | 0 | 0 | 1 | 0 | 0 | 0 | 0 | 0 | 0 | 30 | C[C@@]1([C@H]2C[C@H]3[C@@H](C(=O)C(=C([C@]3(C(=O)C2=C(C4=C1C=CC=C4O)O)O)O)C(=O)N)N(C)C)O | 127.9 | 444.4 | 182 | -1.37 | 6 | 9
1504610 | 0 | 0 | 1 | 0 | 0 | 0 | 0 | 0 | 0 | 0 | 7 | 25 | 40 | 0.17 | 46.01 | 0 | 0 | 0 | 0 | 0 | 1 | 0 | 0 | 0 | 0 | 0 | 0 | 35 | C[C@@]1([C@H]2C[C@H]3[C@@H](C(=O)C(=C([C@]3(C(=O)C2=C(C4=C1C=CC=C4O)O)O)O)C(=O)N)N(C)C)O | 138.27 | 444.4 | 182 | -1.37 | 6 | 9
1504610 | 0 | 0 | 1 | 0 | 0 | 0 | 0 | 0 | 0 | 0 | 7 | 25 | 40 | 0.17 | 46.01 | 0 | 0 | 0 | 0 | 0 | 1 | 0 | 0 | 0 | 0 | 0 | 0 | 40 | C[C@@]1([C@H]2C[C@H]3[C@@H](C(=O)C(=C([C@]3(C(=O)C2=C(C4=C1C=CC=C4O)O)O)O)C(=O)N)N(C)C)O | 147.65 | 444.4 | 182 | -1.37 | 6 | 9
1504610 | 0 | 0 | 1 | 0 | 0 | 0 | 0 | 0 | 0 | 0 | 7 | 25 | 40 | 0.17 | 46.01 | 0 | 0 | 0 | 0 | 0 | 1 | 0 | 0 | 0 | 0 | 0 | 0 | 45 | C[C@@]1([C@H]2C[C@H]3[C@@H](C(=O)C(=C([C@]3(C(=O)C2=C(C4=C1C=CC=C4O)O)O)O)C(=O)N)N(C)C)O | 158.02 | 444.4 | 182 | -1.37 | 6 | 9
1504610 | 0 | 0 | 1 | 0 | 0 | 0 | 0 | 0 | 0 | 0 | 7 | 25 | 40 | 0.17 | 46.01 | 0 | 0 | 0 | 0 | 0 | 1 | 0 | 0 | 0 | 0 | 0 | 0 | 55 | C[C@@]1([C@H]2C[C@H]3[C@@H](C(=O)C(=C([C@]3(C(=O)C2=C(C4=C1C=CC=C4O)O)O)O)C(=O)N)N(C)C)O | 173.33 | 444.4 | 182 | -1.37 | 6 | 9
1504610 | 0 | 0 | 1 | 0 | 0 | 0 | 0 | 0 | 0 | 0 | 7 | 25 | 40 | 0.17 | 46.01 | 0 | 0 | 0 | 0 | 0 | 1 | 0 | 0 | 0 | 0 | 0 | 0 | 65 | C[C@@]1([C@H]2C[C@H]3[C@@H](C(=O)C(=C([C@]3(C(=O)C2=C(C4=C1C=CC=C4O)O)O)O)C(=O)N)N(C)C)O | 185.19 | 444.4 | 182 | -1.37 | 6 | 9
1504610 | 0 | 0 | 1 | 0 | 0 | 0 | 0 | 0 | 0 | 0 | 7 | 25 | 40 | 0.17 | 46.01 | 0 | 0 | 0 | 0 | 0 | 1 | 0 | 0 | 0 | 0 | 0 | 0 | 80 | C[C@@]1([C@H]2C[C@H]3[C@@H](C(=O)C(=C([C@]3(C(=O)C2=C(C4=C1C=CC=C4O)O)O)O)C(=O)N)N(C)C)O | 197.04 | 444.4 | 182 | -1.37 | 6 | 9
1504610 | 0 | 0 | 1 | 0 | 0 | 0 | 0 | 0 | 0 | 0 | 7 | 25 | 40 | 0.17 | 46.01 | 0 | 0 | 0 | 0 | 0 | 1 | 0 | 0 | 0 | 0 | 0 | 0 | 100 | C[C@@]1([C@H]2C[C@H]3[C@@H](C(=O)C(=C([C@]3(C(=O)C2=C(C4=C1C=CC=C4O)O)O)O)C(=O)N)N(C)C)O | 205.43 | 444.4 | 182 | -1.37 | 6 | 9
1504610 | 0 | 0 | 1 | 0 | 0 | 0 | 0 | 0 | 0 | 0 | 7 | 25 | 40 | 0.17 | 46.01 | 0 | 0 | 0 | 0 | 0 | 1 | 0 | 0 | 0 | 0 | 0 | 0 | 120 | C[C@@]1([C@H]2C[C@H]3[C@@H](C(=O)C(=C([C@]3(C(=O)C2=C(C4=C1C=CC=C4O)O)O)O)C(=O)N)N(C)C)O | 205.43 | 444.4 | 182 | -1.37 | 6 | 9
1504610 | 0 | 0 | 1 | 0 | 0 | 0 | 0 | 0 | 0 | 0 | 7 | 25 | 60 | 0.17 | 46.01 | 0 | 0 | 0 | 0 | 0 | 1 | 0 | 0 | 0 | 0 | 0 | 0 | 5 | C[C@@]1([C@H]2C[C@H]3[C@@H](C(=O)C(=C([C@]3(C(=O)C2=C(C4=C1C=CC=C4O)O)O)O)C(=O)N)N(C)C)O | 33.07 | 444.4 | 182 | -1.37 | 6 | 9
1504610 | 0 | 0 | 1 | 0 | 0 | 0 | 0 | 0 | 0 | 0 | 7 | 25 | 60 | 0.17 | 46.01 | 0 | 0 | 0 | 0 | 0 | 1 | 0 | 0 | 0 | 0 | 0 | 0 | 15 | C[C@@]1([C@H]2C[C@H]3[C@@H](C(=O)C(=C([C@]3(C(=O)C2=C(C4=C1C=CC=C4O)O)O)O)C(=O)N)N(C)C)O | 89.52 | 444.4 | 182 | -1.37 | 6 | 9
1504610 | 0 | 0 | 1 | 0 | 0 | 0 | 0 | 0 | 0 | 0 | 7 | 25 | 60 | 0.17 | 46.01 | 0 | 0 | 0 | 0 | 0 | 1 | 0 | 0 | 0 | 0 | 0 | 0 | 40 | C[C@@]1([C@H]2C[C@H]3[C@@H](C(=O)C(=C([C@]3(C(=O)C2=C(C4=C1C=CC=C4O)O)O)O)C(=O)N)N(C)C)O | 187.9 | 444.4 | 182 | -1.37 | 6 | 9
1504610 | 0 | 0 | 1 | 0 | 0 | 0 | 0 | 0 | 0 | 0 | 7 | 25 | 60 | 0.17 | 46.01 | 0 | 0 | 0 | 0 | 0 | 1 | 0 | 0 | 0 | 0 | 0 | 0 | 60 | C[C@@]1([C@H]2C[C@H]3[C@@H](C(=O)C(=C([C@]3(C(=O)C2=C(C4=C1C=CC=C4O)O)O)O)C(=O)N)N(C)C)O | 225.81 | 444.4 | 182 | -1.37 | 6 | 9
1504610 | 0 | 0 | 1 | 0 | 0 | 0 | 0 | 0 | 0 | 0 | 7 | 25 | 60 | 0.17 | 46.01 | 0 | 0 | 0 | 0 | 0 | 1 | 0 | 0 | 0 | 0 | 0 | 0 | 80 | C[C@@]1([C@H]2C[C@H]3[C@@H](C(=O)C(=C([C@]3(C(=O)C2=C(C4=C1C=CC=C4O)O)O)O)C(=O)N)N(C)C)O | 244.35 | 444.4 | 182 | -1.37 | 6 | 9
1504610 | 0 | 0 | 1 | 0 | 0 | 0 | 0 | 0 | 0 | 0 | 7 | 25 | 60 | 0.17 | 46.01 | 0 | 0 | 0 | 0 | 0 | 1 | 0 | 0 | 0 | 0 | 0 | 0 | 110 | C[C@@]1([C@H]2C[C@H]3[C@@H](C(=O)C(=C([C@]3(C(=O)C2=C(C4=C1C=CC=C4O)O)O)O)C(=O)N)N(C)C)O | 275.81 | 444.4 | 182 | -1.37 | 6 | 9
1504610 | 0 | 0 | 1 | 0 | 0 | 0 | 0 | 0 | 0 | 0 | 7 | 25 | 60 | 0.17 | 46.01 | 0 | 0 | 0 | 0 | 0 | 1 | 0 | 0 | 0 | 0 | 0 | 0 | 150 | C[C@@]1([C@H]2C[C@H]3[C@@H](C(=O)C(=C([C@]3(C(=O)C2=C(C4=C1C=CC=C4O)O)O)O)C(=O)N)N(C)C)O | 291.13 | 444.4 | 182 | -1.37 | 6 | 9
1504610 | 0 | 0 | 1 | 0 | 0 | 0 | 0 | 0 | 0 | 0 | 7 | 25 | 60 | 0.17 | 46.01 | 0 | 0 | 0 | 0 | 0 | 1 | 0 | 0 | 0 | 0 | 0 | 0 | 165 | C[C@@]1([C@H]2C[C@H]3[C@@H](C(=O)C(=C([C@]3(C(=O)C2=C(C4=C1C=CC=C4O)O)O)O)C(=O)N)N(C)C)O | 291.94 | 444.4 | 182 | -1.37 | 6 | 9
1504610 | 0 | 0 | 1 | 0 | 0 | 0 | 0 | 0 | 0 | 0 | 7 | 25 | 80 | 0.17 | 46.01 | 0 | 0 | 0 | 0 | 0 | 1 | 0 | 0 | 0 | 0 | 0 | 0 | 5 | C[C@@]1([C@H]2C[C@H]3[C@@H](C(=O)C(=C([C@]3(C(=O)C2=C(C4=C1C=CC=C4O)O)O)O)C(=O)N)N(C)C)O | 39.77 | 444.4 | 182 | -1.37 | 6 | 9
1504610 | 0 | 0 | 1 | 0 | 0 | 0 | 0 | 0 | 0 | 0 | 7 | 25 | 80 | 0.17 | 46.01 | 0 | 0 | 0 | 0 | 0 | 1 | 0 | 0 | 0 | 0 | 0 | 0 | 15 | C[C@@]1([C@H]2C[C@H]3[C@@H](C(=O)C(=C([C@]3(C(=O)C2=C(C4=C1C=CC=C4O)O)O)O)C(=O)N)N(C)C)O | 94.32 | 444.4 | 182 | -1.37 | 6 | 9
1504610 | 0 | 0 | 1 | 0 | 0 | 0 | 0 | 0 | 0 | 0 | 7 | 25 | 80 | 0.17 | 46.01 | 0 | 0 | 0 | 0 | 0 | 1 | 0 | 0 | 0 | 0 | 0 | 0 | 25 | C[C@@]1([C@H]2C[C@H]3[C@@H](C(=O)C(=C([C@]3(C(=O)C2=C(C4=C1C=CC=C4O)O)O)O)C(=O)N)N(C)C)O | 140.91 | 444.4 | 182 | -1.37 | 6 | 9
1504610 | 0 | 0 | 1 | 0 | 0 | 0 | 0 | 0 | 0 | 0 | 7 | 25 | 80 | 0.17 | 46.01 | 0 | 0 | 0 | 0 | 0 | 1 | 0 | 0 | 0 | 0 | 0 | 0 | 35 | C[C@@]1([C@H]2C[C@H]3[C@@H](C(=O)C(=C([C@]3(C(=O)C2=C(C4=C1C=CC=C4O)O)O)O)C(=O)N)N(C)C)O | 177.27 | 444.4 | 182 | -1.37 | 6 | 9
1504610 | 0 | 0 | 1 | 0 | 0 | 0 | 0 | 0 | 0 | 0 | 7 | 25 | 80 | 0.17 | 46.01 | 0 | 0 | 0 | 0 | 0 | 1 | 0 | 0 | 0 | 0 | 0 | 0 | 50 | C[C@@]1([C@H]2C[C@H]3[C@@H](C(=O)C(=C([C@]3(C(=O)C2=C(C4=C1C=CC=C4O)O)O)O)C(=O)N)N(C)C)O | 209.09 | 444.4 | 182 | -1.37 | 6 | 9
1504610 | 0 | 0 | 1 | 0 | 0 | 0 | 0 | 0 | 0 | 0 | 7 | 25 | 80 | 0.17 | 46.01 | 0 | 0 | 0 | 0 | 0 | 1 | 0 | 0 | 0 | 0 | 0 | 0 | 65 | C[C@@]1([C@H]2C[C@H]3[C@@H](C(=O)C(=C([C@]3(C(=O)C2=C(C4=C1C=CC=C4O)O)O)O)C(=O)N)N(C)C)O | 234.09 | 444.4 | 182 | -1.37 | 6 | 9
1504610 | 0 | 0 | 1 | 0 | 0 | 0 | 0 | 0 | 0 | 0 | 7 | 25 | 80 | 0.17 | 46.01 | 0 | 0 | 0 | 0 | 0 | 1 | 0 | 0 | 0 | 0 | 0 | 0 | 85 | C[C@@]1([C@H]2C[C@H]3[C@@H](C(=O)C(=C([C@]3(C(=O)C2=C(C4=C1C=CC=C4O)O)O)O)C(=O)N)N(C)C)O | 256.82 | 444.4 | 182 | -1.37 | 6 | 9
1504610 | 0 | 0 | 1 | 0 | 0 | 0 | 0 | 0 | 0 | 0 | 7 | 25 | 80 | 0.17 | 46.01 | 0 | 0 | 0 | 0 | 0 | 1 | 0 | 0 | 0 | 0 | 0 | 0 | 105 | C[C@@]1([C@H]2C[C@H]3[C@@H](C(=O)C(=C([C@]3(C(=O)C2=C(C4=C1C=CC=C4O)O)O)O)C(=O)N)N(C)C)O | 273.86 | 444.4 | 182 | -1.37 | 6 | 9
1504610 | 0 | 0 | 1 | 0 | 0 | 0 | 0 | 0 | 0 | 0 | 7 | 25 | 80 | 0.17 | 46.01 | 0 | 0 | 0 | 0 | 0 | 1 | 0 | 0 | 0 | 0 | 0 | 0 | 130 | C[C@@]1([C@H]2C[C@H]3[C@@H](C(=O)C(=C([C@]3(C(=O)C2=C(C4=C1C=CC=C4O)O)O)O)C(=O)N)N(C)C)O | 309.09 | 444.4 | 182 | -1.37 | 6 | 9
1504610 | 0 | 0 | 1 | 0 | 0 | 0 | 0 | 0 | 0 | 0 | 7 | 25 | 80 | 0.17 | 46.01 | 0 | 0 | 0 | 0 | 0 | 1 | 0 | 0 | 0 | 0 | 0 | 0 | 155 | C[C@@]1([C@H]2C[C@H]3[C@@H](C(=O)C(=C([C@]3(C(=O)C2=C(C4=C1C=CC=C4O)O)O)O)C(=O)N)N(C)C)O | 337.5 | 444.4 | 182 | -1.37 | 6 | 9
1504610 | 0 | 0 | 1 | 0 | 0 | 0 | 0 | 0 | 0 | 0 | 7 | 25 | 80 | 0.17 | 46.01 | 0 | 0 | 0 | 0 | 0 | 1 | 0 | 0 | 0 | 0 | 0 | 0 | 175 | C[C@@]1([C@H]2C[C@H]3[C@@H](C(=O)C(=C([C@]3(C(=O)C2=C(C4=C1C=CC=C4O)O)O)O)C(=O)N)N(C)C)O | 338.64 | 444.4 | 182 | -1.37 | 6 | 9
1504610 | 0 | 0 | 1 | 0 | 0 | 0 | 0 | 0 | 0 | 0 | 7 | 25 | 100 | 0.17 | 46.01 | 0 | 0 | 0 | 0 | 0 | 1 | 0 | 0 | 0 | 0 | 0 | 0 | 5 | C[C@@]1([C@H]2C[C@H]3[C@@H](C(=O)C(=C([C@]3(C(=O)C2=C(C4=C1C=CC=C4O)O)O)O)C(=O)N)N(C)C)O | 42.86 | 444.4 | 182 | -1.37 | 6 | 9
1504610 | 0 | 0 | 1 | 0 | 0 | 0 | 0 | 0 | 0 | 0 | 7 | 25 | 100 | 0.17 | 46.01 | 0 | 0 | 0 | 0 | 0 | 1 | 0 | 0 | 0 | 0 | 0 | 0 | 20 | C[C@@]1([C@H]2C[C@H]3[C@@H](C(=O)C(=C([C@]3(C(=O)C2=C(C4=C1C=CC=C4O)O)O)O)C(=O)N)N(C)C)O | 135.71 | 444.4 | 182 | -1.37 | 6 | 9
1504610 | 0 | 0 | 1 | 0 | 0 | 0 | 0 | 0 | 0 | 0 | 7 | 25 | 100 | 0.17 | 46.01 | 0 | 0 | 0 | 0 | 0 | 1 | 0 | 0 | 0 | 0 | 0 | 0 | 35 | C[C@@]1([C@H]2C[C@H]3[C@@H](C(=O)C(=C([C@]3(C(=O)C2=C(C4=C1C=CC=C4O)O)O)O)C(=O)N)N(C)C)O | 207.14 | 444.4 | 182 | -1.37 | 6 | 9
1504610 | 0 | 0 | 1 | 0 | 0 | 0 | 0 | 0 | 0 | 0 | 7 | 25 | 100 | 0.17 | 46.01 | 0 | 0 | 0 | 0 | 0 | 1 | 0 | 0 | 0 | 0 | 0 | 0 | 50 | C[C@@]1([C@H]2C[C@H]3[C@@H](C(=O)C(=C([C@]3(C(=O)C2=C(C4=C1C=CC=C4O)O)O)O)C(=O)N)N(C)C)O | 251.19 | 444.4 | 182 | -1.37 | 6 | 9
1504610 | 0 | 0 | 1 | 0 | 0 | 0 | 0 | 0 | 0 | 0 | 7 | 25 | 100 | 0.17 | 46.01 | 0 | 0 | 0 | 0 | 0 | 1 | 0 | 0 | 0 | 0 | 0 | 0 | 70 | C[C@@]1([C@H]2C[C@H]3[C@@H](C(=O)C(=C([C@]3(C(=O)C2=C(C4=C1C=CC=C4O)O)O)O)C(=O)N)N(C)C)O | 282.14 | 444.4 | 182 | -1.37 | 6 | 9
1504610 | 0 | 0 | 1 | 0 | 0 | 0 | 0 | 0 | 0 | 0 | 7 | 25 | 100 | 0.17 | 46.01 | 0 | 0 | 0 | 0 | 0 | 1 | 0 | 0 | 0 | 0 | 0 | 0 | 100 | C[C@@]1([C@H]2C[C@H]3[C@@H](C(=O)C(=C([C@]3(C(=O)C2=C(C4=C1C=CC=C4O)O)O)O)C(=O)N)N(C)C)O | 338.1 | 444.4 | 182 | -1.37 | 6 | 9
1504610 | 0 | 0 | 1 | 0 | 0 | 0 | 0 | 0 | 0 | 0 | 7 | 25 | 100 | 0.17 | 46.01 | 0 | 0 | 0 | 0 | 0 | 1 | 0 | 0 | 0 | 0 | 0 | 0 | 135 | C[C@@]1([C@H]2C[C@H]3[C@@H](C(=O)C(=C([C@]3(C(=O)C2=C(C4=C1C=CC=C4O)O)O)O)C(=O)N)N(C)C)O | 358.33 | 444.4 | 182 | -1.37 | 6 | 9
1504610 | 0 | 0 | 1 | 0 | 0 | 0 | 0 | 0 | 0 | 0 | 7 | 25 | 100 | 0.17 | 46.01 | 0 | 0 | 0 | 0 | 0 | 1 | 0 | 0 | 0 | 0 | 0 | 0 | 160 | C[C@@]1([C@H]2C[C@H]3[C@@H](C(=O)C(=C([C@]3(C(=O)C2=C(C4=C1C=CC=C4O)O)O)O)C(=O)N)N(C)C)O | 378.57 | 444.4 | 182 | -1.37 | 6 | 9
1504610 | 0 | 0 | 1 | 0 | 0 | 0 | 0 | 0 | 0 | 0 | 7 | 25 | 100 | 0.17 | 46.01 | 0 | 0 | 0 | 0 | 0 | 1 | 0 | 0 | 0 | 0 | 0 | 0 | 180 | C[C@@]1([C@H]2C[C@H]3[C@@H](C(=O)C(=C([C@]3(C(=O)C2=C(C4=C1C=CC=C4O)O)O)O)C(=O)N)N(C)C)O | 376.19 | 444.4 | 182 | -1.37 | 6 | 9

## Sheet2
1971719 | 0 | 0 | 0 | 0 | 0 | 0 | 0 | 0 | 1 | 0 | 7 | 25 | 209 | 0.2 | 13.35 | 0 | 0 | 0 | 0 | 1 | 0 | 0 | 0 | 0 | 0 | 1 | 0 | 10 | C1=CC=C2C(=C1)C(=CC(=C2N)N=NC3=CC=C(C=C3)C4=CC=C(C=C4)N=NC5=C(C6=CC=CC=C6C(=C5)S(=O)(=O)[O-])N)S(=O)(=O)[O-].[Na+].[Na+] | 588.97 | 696.7 | 233 | 2 | 12
1971719 | 0 | 0 | 0 | 0 | 0 | 0 | 0 | 0 | 1 | 0 | 7 | 25 | 209 | 0.2 | 13.35 | 0 | 0 | 0 | 0 | 1 | 0 | 0 | 0 | 0 | 0 | 1 | 0 | 20 | C1=CC=C2C(=C1)C(=CC(=C2N)N=NC3=CC=C(C=C3)C4=CC=C(C=C4)N=NC5=C(C6=CC=CC=C6C(=C5)S(=O)(=O)[O-])N)S(=O)(=O)[O-].[Na+].[Na+] | 639.71 | 696.7 | 233 | 2 | 12
1971719 | 0 | 0 | 0 | 0 | 0 | 0 | 0 | 0 | 1 | 0 | 7 | 25 | 209 | 0.2 | 13.35 | 0 | 0 | 0 | 0 | 1 | 0 | 0 | 0 | 0 | 0 | 1 | 0 | 30 | C1=CC=C2C(=C1)C(=CC(=C2N)N=NC3=CC=C(C=C3)C4=CC=C(C=C4)N=NC5=C(C6=CC=CC=C6C(=C5)S(=O)(=O)[O-])N)S(=O)(=O)[O-].[Na+].[Na+] | 648.53 | 696.7 | 233 | 2 | 12
1971719 | 0 | 0 | 0 | 0 | 0 | 0 | 0 | 0 | 1 | 0 | 7 | 25 | 209 | 0.2 | 13.35 | 0 | 0 | 0 | 0 | 1 | 0 | 0 | 0 | 0 | 0 | 1 | 0 | 40 | C1=CC=C2C(=C1)C(=CC(=C2N)N=NC3=CC=C(C=C3)C4=CC=C(C=C4)N=NC5=C(C6=CC=CC=C6C(=C5)S(=O)(=O)[O-])N)S(=O)(=O)[O-].[Na+].[Na+] | 652.94 | 696.7 | 233 | 2 | 12
1971719 | 0 | 0 | 0 | 0 | 0 | 0 | 0 | 0 | 1 | 0 | 7 | 25 | 209 | 0.2 | 13.35 | 0 | 0 | 0 | 0 | 1 | 0 | 0 | 0 | 0 | 0 | 1 | 0 | 50 | C1=CC=C2C(=C1)C(=CC(=C2N)N=NC3=CC=C(C=C3)C4=CC=C(C=C4)N=NC5=C(C6=CC=CC=C6C(=C5)S(=O)(=O)[O-])N)S(=O)(=O)[O-].[Na+].[Na+] | 668.38 | 696.7 | 233 | 2 | 12
1971719 | 0 | 0 | 0 | 0 | 0 | 0 | 0 | 0 | 1 | 0 | 7 | 25 | 209 | 0.2 | 13.35 | 0 | 0 | 0 | 0 | 1 | 0 | 0 | 0 | 0 | 0 | 1 | 0 | 60 | C1=CC=C2C(=C1)C(=CC(=C2N)N=NC3=CC=C(C=C3)C4=CC=C(C=C4)N=NC5=C(C6=CC=CC=C6C(=C5)S(=O)(=O)[O-])N)S(=O)(=O)[O-].[Na+].[Na+] | 679.41 | 696.7 | 233 | 2 | 12
1971719 | 0 | 0 | 0 | 0 | 0 | 0 | 0 | 0 | 1 | 0 | 7 | 25 | 209 | 0.2 | 13.35 | 0 | 0 | 0 | 0 | 1 | 0 | 0 | 0 | 0 | 0 | 1 | 0 | 120 | C1=CC=C2C(=C1)C(=CC(=C2N)N=NC3=CC=C(C=C3)C4=CC=C(C=C4)N=NC5=C(C6=CC=CC=C6C(=C5)S(=O)(=O)[O-])N)S(=O)(=O)[O-].[Na+].[Na+] | 677.21 | 696.7 | 233 | 2 | 12
1971719 | 0 | 0 | 0 | 0 | 0 | 0 | 0 | 0 | 1 | 0 | 7 | 25 | 209 | 0.2 | 13.35 | 0 | 0 | 0 | 0 | 1 | 0 | 0 | 0 | 0 | 0 | 1 | 0 | 180 | C1=CC=C2C(=C1)C(=CC(=C2N)N=NC3=CC=C(C=C3)C4=CC=C(C=C4)N=NC5=C(C6=CC=CC=C6C(=C5)S(=O)(=O)[O-])N)S(=O)(=O)[O-].[Na+].[Na+] | 670.59 | 696.7 | 233 | 2 | 12
2195511 | 0 | 0 | 0 | 1 | 0 | 0 | 0 | 0 | 0 | 0 | 7 | 25 | 100 | 0.2 | 17.89 | 0 | 0 | 0 | 0 | 1 | 1 | 0 | 0 | 0 | 0 | 0 | 0 | 10 | C1=CC=C2C(=C1)C(=CC(=C2N)N=NC3=CC=C(C=C3)C4=CC=C(C=C4)N=NC5=C(C6=CC=CC=C6C(=C5)S(=O)(=O)[O-])N)S(=O)(=O)[O-].[Na+].[Na+] | 338.67 | 696.7 | 233 | 2 | 12
2195511 | 0 | 0 | 0 | 1 | 0 | 0 | 0 | 0 | 0 | 0 | 7 | 25 | 100 | 0.2 | 17.89 | 0 | 0 | 0 | 0 | 1 | 1 | 0 | 0 | 0 | 0 | 0 | 0 | 20 | C1=CC=C2C(=C1)C(=CC(=C2N)N=NC3=CC=C(C=C3)C4=CC=C(C=C4)N=NC5=C(C6=CC=CC=C6C(=C5)S(=O)(=O)[O-])N)S(=O)(=O)[O-].[Na+].[Na+] | 394.67 | 696.7 | 233 | 2 | 12
2195511 | 0 | 0 | 0 | 1 | 0 | 0 | 0 | 0 | 0 | 0 | 7 | 25 | 100 | 0.2 | 17.89 | 0 | 0 | 0 | 0 | 1 | 1 | 0 | 0 | 0 | 0 | 0 | 0 | 30 | C1=CC=C2C(=C1)C(=CC(=C2N)N=NC3=CC=C(C=C3)C4=CC=C(C=C4)N=NC5=C(C6=CC=CC=C6C(=C5)S(=O)(=O)[O-])N)S(=O)(=O)[O-].[Na+].[Na+] | 432 | 696.7 | 233 | 2 | 12
2195511 | 0 | 0 | 0 | 1 | 0 | 0 | 0 | 0 | 0 | 0 | 7 | 25 | 100 | 0.2 | 17.89 | 0 | 0 | 0 | 0 | 1 | 1 | 0 | 0 | 0 | 0 | 0 | 0 | 60 | C1=CC=C2C(=C1)C(=CC(=C2N)N=NC3=CC=C(C=C3)C4=CC=C(C=C4)N=NC5=C(C6=CC=CC=C6C(=C5)S(=O)(=O)[O-])N)S(=O)(=O)[O-].[Na+].[Na+] | 490.67 | 696.7 | 233 | 2 | 12
2195511 | 0 | 0 | 0 | 1 | 0 | 0 | 0 | 0 | 0 | 0 | 7 | 25 | 100 | 0.2 | 17.89 | 0 | 0 | 0 | 0 | 1 | 1 | 0 | 0 | 0 | 0 | 0 | 0 | 90 | C1=CC=C2C(=C1)C(=CC(=C2N)N=NC3=CC=C(C=C3)C4=CC=C(C=C4)N=NC5=C(C6=CC=CC=C6C(=C5)S(=O)(=O)[O-])N)S(=O)(=O)[O-].[Na+].[Na+] | 496 | 696.7 | 233 | 2 | 12
2195511 | 0 | 0 | 0 | 1 | 0 | 0 | 0 | 0 | 0 | 0 | 7 | 25 | 100 | 0.2 | 17.89 | 0 | 0 | 0 | 0 | 1 | 1 | 0 | 0 | 0 | 0 | 0 | 0 | 120 | C1=CC=C2C(=C1)C(=CC(=C2N)N=NC3=CC=C(C=C3)C4=CC=C(C=C4)N=NC5=C(C6=CC=CC=C6C(=C5)S(=O)(=O)[O-])N)S(=O)(=O)[O-].[Na+].[Na+] | 498.67 | 696.7 | 233 | 2 | 12
2195511 | 0 | 0 | 0 | 1 | 0 | 0 | 0 | 0 | 0 | 0 | 7 | 25 | 100 | 0.2 | 17.89 | 0 | 0 | 0 | 0 | 1 | 1 | 0 | 0 | 0 | 0 | 0 | 0 | 180 | C1=CC=C2C(=C1)C(=CC(=C2N)N=NC3=CC=C(C=C3)C4=CC=C(C=C4)N=NC5=C(C6=CC=CC=C6C(=C5)S(=O)(=O)[O-])N)S(=O)(=O)[O-].[Na+].[Na+] | 498.67 | 696.7 | 233 | 2 | 12
2195511 | 0 | 0 | 0 | 1 | 0 | 0 | 0 | 0 | 0 | 0 | 7 | 25 | 100 | 0.2 | 17.89 | 0 | 0 | 0 | 0 | 1 | 1 | 0 | 0 | 0 | 0 | 0 | 0 | 240 | C1=CC=C2C(=C1)C(=CC(=C2N)N=NC3=CC=C(C=C3)C4=CC=C(C=C4)N=NC5=C(C6=CC=CC=C6C(=C5)S(=O)(=O)[O-])N)S(=O)(=O)[O-].[Na+].[Na+] | 498.67 | 696.7 | 233 | 2 | 12
2195511 | 0 | 0 | 0 | 1 | 0 | 0 | 0 | 0 | 0 | 0 | 7 | 25 | 100 | 0.2 | 17.89 | 0 | 0 | 0 | 0 | 1 | 1 | 0 | 0 | 0 | 0 | 0 | 0 | 300 | C1=CC=C2C(=C1)C(=CC(=C2N)N=NC3=CC=C(C=C3)C4=CC=C(C=C4)N=NC5=C(C6=CC=CC=C6C(=C5)S(=O)(=O)[O-])N)S(=O)(=O)[O-].[Na+].[Na+] | 501.33 | 696.7 | 233 | 2 | 12
2195511 | 0 | 0 | 0 | 1 | 0 | 0 | 0 | 0 | 0 | 0 | 7 | 25 | 150 | 0.2 | 17.89 | 0 | 0 | 0 | 0 | 1 | 1 | 0 | 0 | 0 | 0 | 0 | 0 | 10 | C1=CC=C2C(=C1)C(=CC(=C2N)N=NC3=CC=C(C=C3)C4=CC=C(C=C4)N=NC5=C(C6=CC=CC=C6C(=C5)S(=O)(=O)[O-])N)S(=O)(=O)[O-].[Na+].[Na+] | 418.67 | 696.7 | 233 | 2 | 12
2195511 | 0 | 0 | 0 | 1 | 0 | 0 | 0 | 0 | 0 | 0 | 7 | 25 | 150 | 0.2 | 17.89 | 0 | 0 | 0 | 0 | 1 | 1 | 0 | 0 | 0 | 0 | 0 | 0 | 20 | C1=CC=C2C(=C1)C(=CC(=C2N)N=NC3=CC=C(C=C3)C4=CC=C(C=C4)N=NC5=C(C6=CC=CC=C6C(=C5)S(=O)(=O)[O-])N)S(=O)(=O)[O-].[Na+].[Na+] | 496 | 696.7 | 233 | 2 | 12
2195511 | 0 | 0 | 0 | 1 | 0 | 0 | 0 | 0 | 0 | 0 | 7 | 25 | 150 | 0.2 | 17.89 | 0 | 0 | 0 | 0 | 1 | 1 | 0 | 0 | 0 | 0 | 0 | 0 | 30 | C1=CC=C2C(=C1)C(=CC(=C2N)N=NC3=CC=C(C=C3)C4=CC=C(C=C4)N=NC5=C(C6=CC=CC=C6C(=C5)S(=O)(=O)[O-])N)S(=O)(=O)[O-].[Na+].[Na+] | 565.33 | 696.7 | 233 | 2 | 12
2195511 | 0 | 0 | 0 | 1 | 0 | 0 | 0 | 0 | 0 | 0 | 7 | 25 | 150 | 0.2 | 17.89 | 0 | 0 | 0 | 0 | 1 | 1 | 0 | 0 | 0 | 0 | 0 | 0 | 60 | C1=CC=C2C(=C1)C(=CC(=C2N)N=NC3=CC=C(C=C3)C4=CC=C(C=C4)N=NC5=C(C6=CC=CC=C6C(=C5)S(=O)(=O)[O-])N)S(=O)(=O)[O-].[Na+].[Na+] | 688 | 696.7 | 233 | 2 | 12
2195511 | 0 | 0 | 0 | 1 | 0 | 0 | 0 | 0 | 0 | 0 | 7 | 25 | 150 | 0.2 | 17.89 | 0 | 0 | 0 | 0 | 1 | 1 | 0 | 0 | 0 | 0 | 0 | 0 | 90 | C1=CC=C2C(=C1)C(=CC(=C2N)N=NC3=CC=C(C=C3)C4=CC=C(C=C4)N=NC5=C(C6=CC=CC=C6C(=C5)S(=O)(=O)[O-])N)S(=O)(=O)[O-].[Na+].[Na+] | 720 | 696.7 | 233 | 2 | 12
2195511 | 0 | 0 | 0 | 1 | 0 | 0 | 0 | 0 | 0 | 0 | 7 | 25 | 150 | 0.2 | 17.89 | 0 | 0 | 0 | 0 | 1 | 1 | 0 | 0 | 0 | 0 | 0 | 0 | 120 | C1=CC=C2C(=C1)C(=CC(=C2N)N=NC3=CC=C(C=C3)C4=CC=C(C=C4)N=NC5=C(C6=CC=CC=C6C(=C5)S(=O)(=O)[O-])N)S(=O)(=O)[O-].[Na+].[Na+] | 728 | 696.7 | 233 | 2 | 12
2195511 | 0 | 0 | 0 | 1 | 0 | 0 | 0 | 0 | 0 | 0 | 7 | 25 | 150 | 0.2 | 17.89 | 0 | 0 | 0 | 0 | 1 | 1 | 0 | 0 | 0 | 0 | 0 | 0 | 180 | C1=CC=C2C(=C1)C(=CC(=C2N)N=NC3=CC=C(C=C3)C4=CC=C(C=C4)N=NC5=C(C6=CC=CC=C6C(=C5)S(=O)(=O)[O-])N)S(=O)(=O)[O-].[Na+].[Na+] | 733.33 | 696.7 | 233 | 2 | 12
2195511 | 0 | 0 | 0 | 1 | 0 | 0 | 0 | 0 | 0 | 0 | 7 | 25 | 150 | 0.2 | 17.89 | 0 | 0 | 0 | 0 | 1 | 1 | 0 | 0 | 0 | 0 | 0 | 0 | 240 | C1=CC=C2C(=C1)C(=CC(=C2N)N=NC3=CC=C(C=C3)C4=CC=C(C=C4)N=NC5=C(C6=CC=CC=C6C(=C5)S(=O)(=O)[O-])N)S(=O)(=O)[O-].[Na+].[Na+] | 738.67 | 696.7 | 233 | 2 | 12
2195511 | 0 | 0 | 0 | 1 | 0 | 0 | 0 | 0 | 0 | 0 | 7 | 25 | 150 | 0.2 | 17.89 | 0 | 0 | 0 | 0 | 1 | 1 | 0 | 0 | 0 | 0 | 0 | 0 | 300 | C1=CC=C2C(=C1)C(=CC(=C2N)N=NC3=CC=C(C=C3)C4=CC=C(C=C4)N=NC5=C(C6=CC=CC=C6C(=C5)S(=O)(=O)[O-])N)S(=O)(=O)[O-].[Na+].[Na+] | 744 | 696.7 | 233 | 2 | 12
2195511 | 0 | 0 | 0 | 1 | 0 | 0 | 0 | 0 | 0 | 0 | 7 | 25 | 200 | 0.2 | 17.89 | 0 | 0 | 0 | 0 | 1 | 1 | 0 | 0 | 0 | 0 | 0 | 0 | 10 | C1=CC=C2C(=C1)C(=CC(=C2N)N=NC3=CC=C(C=C3)C4=CC=C(C=C4)N=NC5=C(C6=CC=CC=C6C(=C5)S(=O)(=O)[O-])N)S(=O)(=O)[O-].[Na+].[Na+] | 592 | 696.7 | 233 | 2 | 12
2195511 | 0 | 0 | 0 | 1 | 0 | 0 | 0 | 0 | 0 | 0 | 7 | 25 | 200 | 0.2 | 17.89 | 0 | 0 | 0 | 0 | 1 | 1 | 0 | 0 | 0 | 0 | 0 | 0 | 20 | C1=CC=C2C(=C1)C(=CC(=C2N)N=NC3=CC=C(C=C3)C4=CC=C(C=C4)N=NC5=C(C6=CC=CC=C6C(=C5)S(=O)(=O)[O-])N)S(=O)(=O)[O-].[Na+].[Na+] | 688 | 696.7 | 233 | 2 | 12
2195511 | 0 | 0 | 0 | 1 | 0 | 0 | 0 | 0 | 0 | 0 | 7 | 25 | 200 | 0.2 | 17.89 | 0 | 0 | 0 | 0 | 1 | 1 | 0 | 0 | 0 | 0 | 0 | 0 | 30 | C1=CC=C2C(=C1)C(=CC(=C2N)N=NC3=CC=C(C=C3)C4=CC=C(C=C4)N=NC5=C(C6=CC=CC=C6C(=C5)S(=O)(=O)[O-])N)S(=O)(=O)[O-].[Na+].[Na+] | 784 | 696.7 | 233 | 2 | 12
2195511 | 0 | 0 | 0 | 1 | 0 | 0 | 0 | 0 | 0 | 0 | 7 | 25 | 200 | 0.2 | 17.89 | 0 | 0 | 0 | 0 | 1 | 1 | 0 | 0 | 0 | 0 | 0 | 0 | 60 | C1=CC=C2C(=C1)C(=CC(=C2N)N=NC3=CC=C(C=C3)C4=CC=C(C=C4)N=NC5=C(C6=CC=CC=C6C(=C5)S(=O)(=O)[O-])N)S(=O)(=O)[O-].[Na+].[Na+] | 885.33 | 696.7 | 233 | 2 | 12
2195511 | 0 | 0 | 0 | 1 | 0 | 0 | 0 | 0 | 0 | 0 | 7 | 25 | 200 | 0.2 | 17.89 | 0 | 0 | 0 | 0 | 1 | 1 | 0 | 0 | 0 | 0 | 0 | 0 | 90 | C1=CC=C2C(=C1)C(=CC(=C2N)N=NC3=CC=C(C=C3)C4=CC=C(C=C4)N=NC5=C(C6=CC=CC=C6C(=C5)S(=O)(=O)[O-])N)S(=O)(=O)[O-].[Na+].[Na+] | 923.33 | 696.7 | 233 | 2 | 12
2195511 | 0 | 0 | 0 | 1 | 0 | 0 | 0 | 0 | 0 | 0 | 7 | 25 | 200 | 0.2 | 17.89 | 0 | 0 | 0 | 0 | 1 | 1 | 0 | 0 | 0 | 0 | 0 | 0 | 120 | C1=CC=C2C(=C1)C(=CC(=C2N)N=NC3=CC=C(C=C3)C4=CC=C(C=C4)N=NC5=C(C6=CC=CC=C6C(=C5)S(=O)(=O)[O-])N)S(=O)(=O)[O-].[Na+].[Na+] | 952 | 696.7 | 233 | 2 | 12
2195511 | 0 | 0 | 0 | 1 | 0 | 0 | 0 | 0 | 0 | 0 | 7 | 25 | 200 | 0.2 | 17.89 | 0 | 0 | 0 | 0 | 1 | 1 | 0 | 0 | 0 | 0 | 0 | 0 | 180 | C1=CC=C2C(=C1)C(=CC(=C2N)N=NC3=CC=C(C=C3)C4=CC=C(C=C4)N=NC5=C(C6=CC=CC=C6C(=C5)S(=O)(=O)[O-])N)S(=O)(=O)[O-].[Na+].[Na+] | 962.67 | 696.7 | 233 | 2 | 12
2195511 | 0 | 0 | 0 | 1 | 0 | 0 | 0 | 0 | 0 | 0 | 7 | 25 | 200 | 0.2 | 17.89 | 0 | 0 | 0 | 0 | 1 | 1 | 0 | 0 | 0 | 0 | 0 | 0 | 240 | C1=CC=C2C(=C1)C(=CC(=C2N)N=NC3=CC=C(C=C3)C4=CC=C(C=C4)N=NC5=C(C6=CC=CC=C6C(=C5)S(=O)(=O)[O-])N)S(=O)(=O)[O-].[Na+].[Na+] | 968 | 696.7 | 233 | 2 | 12
2195511 | 0 | 0 | 0 | 1 | 0 | 0 | 0 | 0 | 0 | 0 | 7 | 25 | 200 | 0.2 | 17.89 | 0 | 0 | 0 | 0 | 1 | 1 | 0 | 0 | 0 | 0 | 0 | 0 | 300 | C1=CC=C2C(=C1)C(=CC(=C2N)N=NC3=CC=C(C=C3)C4=CC=C(C=C4)N=NC5=C(C6=CC=CC=C6C(=C5)S(=O)(=O)[O-])N)S(=O)(=O)[O-].[Na+].[Na+] | 968 | 696.7 | 233 | 2 | 12